## Sheet1
RadViz_X | RadViz_Y | Bulk silicon thickness | Bump solder height | Substrate core thickness | Substrate core (E, CTE) | UF (E, CTE) | Lid foot width | Lid thickness | Cu-pillar bump solder material | BGA solder material | Obj_ELK stress | Obj_Warpage Post UF cure | Obj_Warpage post lid attach | Obj_DeltaW_BGA | Obj_DeltaW_bump | NetFlow_Score | NetFlow_Rank
-0.0786554 | -0.2602293 | 0.75 | 0.06 | 0.8 | 3e-06 | 2e-05 | 9 | 1.5 | SAC205 | SAC205 | 6.526073 | -0.03131685 | 0.1123617 | 0.1225399 | 0.06912305 | 16.85 | 1
-0.1722699 | -0.5736121 | 0.25 | 0.06 | 0.8 | 3e-06 | 2e-05 | 9 | 1 | SAC405 | SAC305 | 9.328182 | -0.03624108 | 0.1169845 | 0.08280606 | 0.01383687 | 13.35 | 2
-0.1919477 | -0.1143864 | 0.5 | 0.06 | 0.8 | 3e-06 | 2e-05 | 9 | 1.5 | SAC205 | SAC205 | 6.678537 | -0.03494135 | 0.08508985 | 0.1101133 | 0.06852216 | 12.9 | 3
0.04952595 | 0.1927685 | 0.25 | 0.02 | 0.4 | 6e-06 | 2.5e-05 | 9 | 2 | SAC405 | SAC405 | 10.11775 | -0.08683132 | 0.06579048 | 0.6615371 | 0.01270233 | 9.85 | 4
-0.06525994 | 0.1081739 | 0.25 | 0.02 | 0.4 | 6e-06 | 2e-05 | 9 | 2 | SAC405 | SAC405 | 10.08759 | -0.08797044 | 0.06446757 | 0.4554378 | 0.01433091 | 9.15 | 5
-0.06525994 | 0.1081739 | 0.25 | 0.02 | 0.4 | 6e-06 | 2e-05 | 9 | 2 | SAC405 | SAC405 | 10.08759 | -0.08797044 | 0.06446757 | 0.4554378 | 0.01433091 | 9.15 | 6
-0.002595205 | 0.07990331 | 0.25 | 0.02 | 0.4 | 6e-06 | 2e-05 | 9 | 2 | SAC305 | SAC405 | 8.834953 | -0.08474355 | 0.06317512 | 0.4385361 | 0.01421707 | 8.05 | 7
-0.1218586 | -0.1435434 | 0.5 | 0.06 | 0.4 | 3e-06 | 2e-05 | 6 | 1.5 | SAC405 | SAC305 | 8.8359 | -0.06733063 | 0.08132641 | 0.1406631 | 0.01589263 | 6.95 | 8
0.0441549 | -0.2336857 | 0.25 | 0.06 | 0.4 | 3e-06 | 2e-05 | 9 | 1 | SAC405 | SAC405 | 8.199127 | -0.07007831 | 0.1159351 | 0.1645509 | 0.01067896 | 6.65 | 9
0.0147799 | 0.00757526 | 0.25 | 0.04 | 0.4 | 6e-06 | 2.5e-05 | 9 | 1 | SAC305 | SAC405 | 7.959825 | -0.08495128 | 0.07543323 | 0.2928638 | 0.01496498 | 5.1 | 10
0.002415335 | 0.03082022 | 0.25 | 0.04 | 0.4 | 6e-06 | 2.5e-05 | 9 | 1.5 | SAC305 | SAC405 | 7.79475 | -0.08495128 | 0.06708698 | 0.2996953 | 0.01623286 | 4.25 | 11
-0.2625839 | -0.1629379 | 0.25 | 0.06 | 1.2 | 6e-06 | 2e-05 | 3 | 1.5 | SAC205 | SAC305 | 6.807346 | -0.02633903 | 0.03012929 | 0.1152722 | 0.03546238 | 4.1 | 12
0.08700814 | -0.02689542 | 0.25 | 0.04 | 0.4 | 6e-06 | 2e-05 | 9 | 1.5 | SAC205 | SAC405 | 6.845232 | -0.08483292 | 0.09010669 | 0.2409798 | 0.01734563 | 3.5 | 13
-0.3554908 | -0.2641588 | 0.25 | 0.06 | 0.8 | 3e-06 | 2e-05 | 3 | 1 | SAC405 | SAC305 | 9.283577 | -0.03372889 | 0.03937551 | 0.08261187 | 0.01326826 | 2.95 | 14
-0.2504807 | -0.1587873 | 0.5 | 0.06 | 1.2 | 6e-06 | 2e-05 | 3 | 1.5 | SAC205 | SAC305 | 6.750448 | -0.02747061 | 0.02680648 | 0.1201985 | 0.03207431 | 2.7 | 15
0.045552 | -0.1131525 | 0.25 | 0.06 | 0.4 | 9e-06 | 2e-05 | 9 | 1 | SAC405 | SAC205 | 8.391961 | -0.0858797 | 0.1079541 | 0.1902602 | 0.009579957 | 2.65 | 16
-0.1961361 | -0.2228825 | 0.75 | 0.06 | 0.8 | 9e-06 | 2e-05 | 6 | 1.5 | SAC405 | SAC305 | 8.762012 | -0.04869085 | 0.05651252 | 0.1477906 | 0.006261713 | 2.45 | 17
0.04400189 | -0.1102882 | 0.5 | 0.06 | 0.4 | 6e-06 | 2e-05 | 9 | 1.5 | SAC305 | SAC305 | 7.267962 | -0.07822529 | 0.09373803 | 0.1741241 | 0.01159188 | 2 | 18
0.08692772 | -0.1179769 | 0.25 | 0.06 | 0.4 | 3e-06 | 2e-05 | 9 | 1 | SAC205 | SAC405 | 5.567967 | -0.06789542 | 0.08885875 | 0.1585383 | 0.01915482 | 1.15 | 19
-0.1736974 | -0.2139048 | 0.25 | 0.06 | 0.8 | 9e-06 | 2e-05 | 9 | 1.5 | SAC405 | SAC205 | 8.626719 | -0.05214285 | 0.05951559 | 0.1362306 | 0.005411343 | 1 | 20
0.01008401 | 0.03362829 | 0.5 | 0.06 | 0.4 | 9e-06 | 3e-05 | 3 | 1 | SAC205 | SAC105 | 6.640111 | -0.07513406 | 0.04346549 | 0.3485343 | 0.01411674 | 0.5 | 21
-0.1248572 | 0.05082169 | 0.5 | 0.06 | 0.4 | 6e-06 | 2e-05 | 3 | 2 | SAC305 | SAC305 | 7.355572 | -0.07657549 | 0.03363959 | 0.1767635 | 0.02529009 | -2.05 | 22
0.07262181 | -0.06638574 | 0.25 | 0.04 | 0.4 | 9e-06 | 2e-05 | 9 | 1.5 | SAC205 | SAC405 | 7.136467 | -0.08510368 | 0.08415878 | 0.2460899 | 0.0038045 | -2.2 | 23
0.1292052 | -0.08751328 | 0.25 | 0.06 | 0.4 | 9e-06 | 2e-05 | 9 | 1 | SAC205 | SAC205 | 5.899442 | -0.08267843 | 0.09801303 | 0.182864 | 0.01177417 | -2.6 | 25
0.1292052 | -0.08751328 | 0.25 | 0.06 | 0.4 | 9e-06 | 2e-05 | 9 | 1 | SAC205 | SAC205 | 5.899442 | -0.08267843 | 0.09801303 | 0.182864 | 0.01177417 | -2.6 | 24
-0.06987642 | -0.03578033 | 0.25 | 0.04 | 0.4 | 9e-06 | 2e-05 | 9 | 1.5 | SAC405 | SAC405 | 9.015986 | -0.0881044 | 0.0660343 | 0.2214456 | 0.001882568 | -2.75 | 26
-0.04418568 | 0.004604888 | 0.25 | 0.06 | 0.4 | 3e-06 | 2e-05 | 3 | 1 | SAC205 | SAC405 | 5.448473 | -0.06617713 | 0.0405184 | 0.1536049 | 0.02932253 | -3.2 | 27
0.03189253 | -0.10857 | 0.5 | 0.06 | 0.4 | 3e-06 | 2e-05 | 6 | 1.5 | SAC105 | SAC305 | 5.024458 | -0.06022627 | 0.06295289 | 0.1441919 | 0.01685906 | -3.85 | 28
-0.04866327 | 0.0148284 | 0.5 | 0.06 | 0.4 | 6e-06 | 2e-05 | 3 | 1 | SAC205 | SAC305 | 6.22651 | -0.07608714 | 0.04227816 | 0.1639241 | 0.02140574 | -5.65 | 29
-0.1105487 | -0.1482541 | 0.25 | 0.06 | 0.8 | 9e-06 | 2e-05 | 3 | 1.5 | SAC205 | SAC305 | 6.398502 | -0.04739979 | 0.03678669 | 0.1313535 | 0.01019556 | -6.3 | 30
-0.03163232 | 0.07541807 | 0.25 | 0.06 | 0.4 | 6e-06 | 2e-05 | 3 | 2 | SAC205 | SAC305 | 5.492544 | -0.07977137 | 0.03788251 | 0.1661929 | 0.03221024 | -6.5 | 31
-0.001292517 | 0.02472727 | 0.25 | 0.06 | 0.4 | 6e-06 | 2e-05 | 3 | 1.5 | SAC105 | SAC405 | 4.461958 | -0.06677435 | 0.02926398 | 0.2010802 | 0.02606788 | -6.9 | 32
-0.004541668 | 0.007367418 | 0.5 | 0.06 | 0.4 | 9e-06 | 2e-05 | 3 | 1 | SAC105 | SAC105 | 5.208425 | -0.07137159 | 0.03453769 | 0.2098564 | 0.01783364 | -7.65 | 33
0.001702092 | -0.1718064 | 0.25 | 0.06 | 0.8 | 9e-06 | 2e-05 | 9 | 1.5 | SAC105 | SAC205 | 4.818916 | -0.04598212 | 0.0484321 | 0.1501033 | 0.007889799 | -8.35 | 34
-0.004105922 | -0.1505271 | 0.5 | 0.06 | 0.8 | 9e-06 | 2e-05 | 3 | 1 | SAC105 | SAC405 | 4.60308 | -0.04408131 | 0.03830476 | 0.1785582 | 0.008471949 | -8.35 | 35
-0.09533579 | -0.2061731 | 0.5 | 0.06 | 0.8 | 3e-06 | 2e-05 | 3 | 1.5 | SAC105 | SAC305 | 4.950327 | -0.03013656 | 0.03285927 | 0.08868543 | 0.01505136 | -8.65 | 36
-0.006356166 | -0.07694126 | 0.5 | 0.06 | 0.4 | 3e-06 | 2e-05 | 3 | 1 | SAC105 | SAC405 | 4.936734 | -0.05929613 | 0.03465593 | 0.1828945 | 0.008799253 | -10.6 | 37
0.05192976 | -0.007573682 | 0.25 | 0.06 | 0.4 | 9e-06 | 2.5e-05 | 3 | 2 | SAC105 | SAC405 | 4.746842 | -0.07030496 | 0.02906474 | 0.3140397 | 0.004748604 | -11.65 | 38
0.02559188 | -0.01925297 | 0.25 | 0.06 | 0.4 | 9e-06 | 2e-05 | 3 | 1 | SAC205 | SAC405 | 5.68876 | -0.08142844 | 0.04940571 | 0.1949166 | 0.006869594 | -11.7 | 39
-0.01223209 | -0.02273918 | 0.5 | 0.06 | 0.4 | 9e-06 | 2e-05 | 3 | 2 | SAC105 | SAC405 | 5.311114 | -0.07018014 | 0.02384134 | 0.2247707 | 0.004313558 | -13.7 | 40