## 2D_SJR_lid_300
Cu-pillar pitch–diameter | Bulk silicon thickness | Bump solder height | Substrate core thickness | Substrate core (E, CTE) | UF (E, CTE) | Lid foot width | lid thickness | Cu-pillar bump solder material | BGA solder material | DeltaW_bump | DeltaW_BGA
0.125 | 0.25 | 0.06 | 1.2 | 9e-06 | 2e-05 | 9 | 1 | SAC305 | SAC205 | 0.1026379 | 0.001462307
0.125 | 0.25 | 0.02 | 1.2 | 6e-06 | 2e-05 | 9 | 1 | SAC405 | SAC205 | 0.2377164 | 0.01418145
0.125 | 0.5 | 0.04 | 0.8 | 3e-06 | 2e-05 | 9 | 2 | SAC305 | SAC205 | 0.3391813 | 0.08588888
0.125 | 0.5 | 0.06 | 0.4 | 3e-06 | 3e-05 | 6 | 1 | SAC305 | SAC405 | 0.2809611 | 0.001953502
0.125 | 0.25 | 0.04 | 1.2 | 9e-06 | 3e-05 | 9 | 1 | SAC205 | SAC405 | 0.4615803 | 0.01155626
0.125 | 0.75 | 0.02 | 0.4 | 9e-06 | 3e-05 | 6 | 2 | SAC105 | SAC305 | 0.8546023 | 0.001034546
0.125 | 0.75 | 0.04 | 0.8 | 6e-06 | 3e-05 | 3 | 2 | SAC305 | SAC205 | 0.6783403 | 0.09195914
0.125 | 0.75 | 0.04 | 1.2 | 6e-06 | 2.5e-05 | 9 | 1 | SAC105 | SAC305 | 0.2443482 | 0.004550818
0.125 | 0.25 | 0.02 | 0.8 | 6e-06 | 2e-05 | 9 | 1.5 | SAC405 | SAC305 | 0.3056329 | 0.005894678
0.125 | 0.25 | 0.04 | 0.4 | 6e-06 | 2.5e-05 | 3 | 1 | SAC305 | SAC105 | 0.3126733 | 0.004692542
0.125 | 0.25 | 0.06 | 0.8 | 3e-06 | 2e-05 | 3 | 1.5 | SAC205 | SAC405 | 0.06107587 | 0.01432591
0.125 | 0.5 | 0.02 | 1.2 | 3e-06 | 3e-05 | 9 | 2 | SAC205 | SAC405 | 0.5871891 | 0.09434842
0.125 | 0.75 | 0.02 | 0.4 | 3e-06 | 3e-05 | 6 | 1 | SAC405 | SAC105 | 0.5214141 | 0.01929885
0.125 | 0.25 | 0.06 | 1.2 | 3e-06 | 3e-05 | 9 | 1 | SAC205 | SAC405 | 0.1481807 | 0.02604446
0.125 | 0.25 | 0.06 | 0.8 | 6e-06 | 2e-05 | 9 | 1.5 | SAC105 | SAC205 | 0.1388476 | 0.008193608
0.125 | 0.5 | 0.06 | 1.2 | 9e-06 | 2.5e-05 | 6 | 2 | SAC205 | SAC405 | 0.2998625 | 0.01178771
0.125 | 0.25 | 0.04 | 1.2 | 6e-06 | 3e-05 | 9 | 1.5 | SAC305 | SAC405 | 0.4071296 | 0.04152414
0.125 | 0.25 | 0.06 | 1.2 | 9e-06 | 2e-05 | 6 | 1 | SAC105 | SAC305 | 0.1625144 | 0.001504961
0.125 | 0.25 | 0.06 | 1.2 | 6e-06 | 2e-05 | 6 | 1.5 | SAC205 | SAC205 | 0.1039565 | 0.02662446
0.125 | 0.5 | 0.06 | 0.8 | 6e-06 | 3e-05 | 9 | 1.5 | SAC405 | SAC305 | 0.286539 | 0.005829236
0.125 | 0.5 | 0.06 | 1.2 | 3e-06 | 2e-05 | 6 | 1.5 | SAC105 | SAC105 | 0.07221813 | 0.06616833
0.125 | 0.75 | 0.06 | 0.8 | 6e-06 | 2.5e-05 | 3 | 1 | SAC205 | SAC105 | 0.4247854 | 0.2030197
0.125 | 0.5 | 0.02 | 0.8 | 3e-06 | 2e-05 | 9 | 2 | SAC305 | SAC105 | 0.2916042 | 0.06553705
0.125 | 0.25 | 0.04 | 0.8 | 6e-06 | 2.5e-05 | 6 | 1.5 | SAC305 | SAC205 | 0.1836642 | 0.006020679
0.125 | 0.75 | 0.02 | 0.8 | 3e-06 | 3e-05 | 3 | 1.5 | SAC405 | SAC305 | 0.3229931 | 0.01929045
0.125 | 0.5 | 0.04 | 0.8 | 3e-06 | 2e-05 | 3 | 1 | SAC405 | SAC405 | 0.2372651 | 0.09314472
0.125 | 0.25 | 0.04 | 0.8 | 9e-06 | 2.5e-05 | 6 | 1 | SAC405 | SAC105 | 0.2919065 | 0.008068815
0.125 | 0.5 | 0.02 | 0.4 | 3e-06 | 2.5e-05 | 3 | 1.5 | SAC205 | SAC205 | 0.9586639 | 0.1253499
0.125 | 0.25 | 0.02 | 1.2 | 6e-06 | 3e-05 | 9 | 1.5 | SAC105 | SAC405 | 0.3846652 | 0.007217756
0.125 | 0.25 | 0.04 | 0.4 | 6e-06 | 2e-05 | 9 | 1 | SAC405 | SAC205 | 0.1843012 | 0.007766116
0.125 | 0.25 | 0.02 | 0.4 | 6e-06 | 2e-05 | 9 | 1.5 | SAC205 | SAC205 | 0.379697 | 0.02506771
0.125 | 0.5 | 0.06 | 0.8 | 9e-06 | 3e-05 | 3 | 1.5 | SAC105 | SAC405 | 0.3269354 | 0.001787758
0.125 | 0.75 | 0.06 | 1.2 | 6e-06 | 3e-05 | 9 | 1.5 | SAC305 | SAC105 | 0.2429073 | 0.02227252
0.125 | 0.25 | 0.06 | 0.4 | 9e-06 | 3e-05 | 3 | 1.5 | SAC305 | SAC205 | 0.3735721 | 0.002269627
0.125 | 0.5 | 0.06 | 0.8 | 9e-06 | 3e-05 | 3 | 1.5 | SAC105 | SAC405 | 0.332309 | 0.001047859
0.125 | 0.5 | 0.06 | 0.4 | 3e-06 | 3e-05 | 3 | 2 | SAC405 | SAC205 | 0.3506301 | 0.02463584
0.125 | 0.5 | 0.04 | 0.4 | 9e-06 | 2.5e-05 | 9 | 2 | SAC205 | SAC105 | 0.3561278 | 0.01867764
0.125 | 0.25 | 0.06 | 0.4 | 3e-06 | 2e-05 | 3 | 1 | SAC105 | SAC305 | 0.08759576 | 0.01373836
0.125 | 0.75 | 0.06 | 1.2 | 9e-06 | 2.5e-05 | 6 | 1 | SAC105 | SAC205 | 0.3774964 | 0.05392609
0.125 | 0.25 | 0.04 | 0.8 | 6e-06 | 2.5e-05 | 3 | 1.5 | SAC205 | SAC305 | 0.5191481 | 0.09489514
0.125 | 0.5 | 0.06 | 0.4 | 3e-06 | 2.5e-05 | 3 | 1.5 | SAC405 | SAC305 | 0.221189 | 0.01324417
0.125 | 0.25 | 0.02 | 0.8 | 6e-06 | 2e-05 | 9 | 2 | SAC305 | SAC305 | 0.322963 | 0.002894773
0.125 | 0.75 | 0.06 | 0.8 | 6e-06 | 2.5e-05 | 9 | 2 | SAC405 | SAC405 | 0.3107762 | 0.01927549
0.125 | 0.25 | 0.06 | 0.8 | 6e-06 | 3e-05 | 9 | 2 | SAC405 | SAC305 | 0.3252512 | 0.02055872
0.125 | 0.25 | 0.04 | 0.4 | 3e-06 | 2.5e-05 | 6 | 2 | SAC305 | SAC105 | 0.197958 | 0.1256461
0.125 | 0.75 | 0.04 | 0.4 | 9e-06 | 2.5e-05 | 3 | 2 | SAC405 | SAC305 | 0.400728 | 0.003322559
0.125 | 0.5 | 0.04 | 0.8 | 9e-06 | 2e-05 | 3 | 2 | SAC205 | SAC405 | 0.3335414 | 0.007686823
0.125 | 0.75 | 0.04 | 0.4 | 3e-06 | 2e-05 | 3 | 2 | SAC105 | SAC205 | 0.2478087 | 0.02138797
0.125 | 0.5 | 0.02 | 1.2 | 6e-06 | 2e-05 | 6 | 2 | SAC305 | SAC105 | 0.480182 | 0.09956168
0.125 | 0.5 | 0.02 | 0.8 | 3e-06 | 2e-05 | 9 | 1 | SAC405 | SAC105 | 0.2363201 | 0.02898323
0.125 | 0.25 | 0.06 | 0.8 | 3e-06 | 2.5e-05 | 6 | 1 | SAC305 | SAC405 | 0.1086017 | 0.01676538
0.125 | 0.5 | 0.06 | 0.4 | 9e-06 | 3e-05 | 3 | 2 | SAC205 | SAC405 | 0.3799606 | 0.001083546
0.125 | 0.75 | 0.04 | 1.2 | 3e-06 | 2.5e-05 | 6 | 2 | SAC105 | SAC105 | 0.2045428 | 0.1297562
0.125 | 0.5 | 0.04 | 0.4 | 9e-06 | 2e-05 | 3 | 1 | SAC105 | SAC405 | 0.2951552 | 0.0008173283
0.125 | 0.5 | 0.06 | 1.2 | 6e-06 | 2.5e-05 | 3 | 2 | SAC405 | SAC205 | 0.1898385 | 0.02535445
0.125 | 0.25 | 0.02 | 0.8 | 9e-06 | 2e-05 | 3 | 2 | SAC205 | SAC405 | 0.4681109 | 0.001191133
0.125 | 0.75 | 0.04 | 0.8 | 3e-06 | 2e-05 | 9 | 1.5 | SAC305 | SAC305 | 0.1438843 | 0.02756491
0.125 | 0.75 | 0.04 | 0.4 | 6e-06 | 3e-05 | 9 | 1.5 | SAC105 | SAC105 | 0.4014241 | 0.01985992
0.125 | 0.25 | 0.06 | 1.2 | 9e-06 | 2.5e-05 | 6 | 1.5 | SAC105 | SAC205 | 0.1828422 | 0.002488806
0.125 | 0.5 | 0.02 | 0.4 | 3e-06 | 2e-05 | 9 | 1 | SAC405 | SAC105 | 0.3329701 | 0.01881681
0.125 | 0.5 | 0.02 | 0.8 | 9e-06 | 3e-05 | 9 | 2 | SAC105 | SAC205 | 0.7448601 | 0.005557429
0.125 | 0.5 | 0.02 | 1.2 | 6e-06 | 2.5e-05 | 6 | 1.5 | SAC305 | SAC305 | 0.3314039 | 0.006008563
0.125 | 0.75 | 0.04 | 0.8 | 6e-06 | 3e-05 | 6 | 2 | SAC205 | SAC405 | 0.4324501 | 0.01059797
0.125 | 0.75 | 0.06 | 1.2 | 6e-06 | 2e-05 | 6 | 1 | SAC205 | SAC305 | 0.112222 | 0.004264167
0.125 | 0.5 | 0.04 | 0.8 | 3e-06 | 2.5e-05 | 9 | 1.5 | SAC105 | SAC105 | 0.3041177 | 0.0762052
0.125 | 0.25 | 0.04 | 0.4 | 6e-06 | 3e-05 | 9 | 2 | SAC205 | SAC205 | 0.366362 | 0.002839352
0.125 | 0.25 | 0.04 | 1.2 | 3e-06 | 3e-05 | 6 | 1 | SAC305 | SAC405 | 0.1336089 | 0.02742326
0.125 | 0.25 | 0.06 | 0.4 | 9e-06 | 2.5e-05 | 9 | 1.5 | SAC105 | SAC105 | 0.2855635 | 0.003029801
0.125 | 0.25 | 0.02 | 0.8 | 9e-06 | 2.5e-05 | 9 | 1.5 | SAC405 | SAC405 | 0.4479608 | 0.001401383
0.125 | 0.75 | 0.02 | 0.8 | 9e-06 | 3e-05 | 3 | 1.5 | SAC205 | SAC105 | 0.7234309 | 0.004058737
0.125 | 0.25 | 0.02 | 0.8 | 9e-06 | 3e-05 | 9 | 2 | SAC305 | SAC305 | 0.503151 | 0.002353192
0.125 | 0.5 | 0.02 | 0.8 | 9e-06 | 3e-05 | 3 | 2 | SAC405 | SAC405 | 0.4812222 | 0.00182836
0.125 | 0.5 | 0.04 | 1.2 | 3e-06 | 3e-05 | 9 | 1 | SAC105 | SAC205 | 0.2180367 | 0.05457979
0.125 | 0.5 | 0.04 | 0.8 | 6e-06 | 2.5e-05 | 6 | 1.5 | SAC305 | SAC105 | 0.3277475 | 0.03567412
0.125 | 0.5 | 0.06 | 1.2 | 6e-06 | 2.5e-05 | 3 | 1 | SAC105 | SAC305 | 0.1829851 | 0.01646624
0.125 | 0.75 | 0.06 | 1.2 | 9e-06 | 2.5e-05 | 6 | 1 | SAC105 | SAC405 | 0.2471854 | 0.004269099
0.125 | 0.25 | 0.06 | 0.4 | 3e-06 | 2e-05 | 9 | 1.5 | SAC205 | SAC405 | 0.1399481 | 0.003730002
0.125 | 0.25 | 0.06 | 1.2 | 6e-06 | 2.5e-05 | 9 | 1.5 | SAC105 | SAC105 | 0.1776669 | 0.01320108
0.125 | 0.75 | 0.06 | 0.8 | 3e-06 | 3e-05 | 6 | 1.5 | SAC305 | SAC205 | 0.4138419 | 0.0744965
0.125 | 0.75 | 0.06 | 1.2 | 3e-06 | 2.5e-05 | 6 | 2 | SAC405 | SAC405 | 0.1560095 | 0.066967
0.125 | 0.75 | 0.06 | 1.2 | 6e-06 | 2e-05 | 9 | 1.5 | SAC105 | SAC205 | 0.1296676 | 0.01626032
0.125 | 0.5 | 0.02 | 0.8 | 6e-06 | 2.5e-05 | 3 | 1 | SAC105 | SAC205 | 0.3899913 | 0.002852985
0.125 | 0.5 | 0.04 | 0.8 | 6e-06 | 3e-05 | 3 | 2 | SAC105 | SAC405 | 0.58954 | 0.06454585
0.125 | 0.75 | 0.04 | 0.4 | 6e-06 | 2.5e-05 | 6 | 1.5 | SAC205 | SAC105 | 0.3187854 | 0.01397624
0.125 | 0.75 | 0.02 | 0.4 | 3e-06 | 2e-05 | 6 | 1.5 | SAC105 | SAC205 | 0.7212735 | 0.04912841
0.125 | 0.5 | 0.04 | 0.4 | 9e-06 | 2.5e-05 | 6 | 1.5 | SAC305 | SAC105 | 0.3858022 | 0.002107199
0.125 | 0.25 | 0.06 | 0.4 | 9e-06 | 2.5e-05 | 3 | 1.5 | SAC405 | SAC205 | 0.2586559 | 0.005162512
0.125 | 0.25 | 0.04 | 0.4 | 6e-06 | 2.5e-05 | 3 | 1 | SAC205 | SAC305 | 0.2927516 | 0.007521776
0.125 | 0.5 | 0.04 | 1.2 | 9e-06 | 3e-05 | 9 | 1 | SAC405 | SAC105 | 0.3463316 | 0.006097925
0.125 | 0.75 | 0.06 | 1.2 | 3e-06 | 3e-05 | 3 | 1 | SAC105 | SAC405 | 0.1910067 | 0.02006989
0.125 | 0.5 | 0.04 | 0.8 | 3e-06 | 2.5e-05 | 3 | 2 | SAC105 | SAC105 | 0.3326951 | 0.1211842
0.125 | 0.5 | 0.06 | 0.8 | 6e-06 | 2e-05 | 3 | 1 | SAC305 | SAC205 | 0.1199773 | 0.008150477
0.125 | 0.75 | 0.06 | 0.8 | 6e-06 | 2e-05 | 6 | 1.5 | SAC205 | SAC305 | 0.3243737 | 0.05598282
0.125 | 0.25 | 0.02 | 1.2 | 6e-06 | 2e-05 | 3 | 1 | SAC305 | SAC405 | 0.2389962 | 0.004699716
0.125 | 0.5 | 0.06 | 1.2 | 3e-06 | 2e-05 | 3 | 2 | SAC205 | SAC205 | 0.08236399 | 0.06273977
0.125 | 0.25 | 0.06 | 1.2 | 3e-06 | 2.5e-05 | 9 | 1 | SAC205 | SAC405 | 0.07548426 | 0.02528042
0.125 | 0.75 | 0.04 | 1.2 | 9e-06 | 3e-05 | 6 | 2 | SAC205 | SAC305 | 0.4117586 | 0.001463434
0.125 | 0.75 | 0.04 | 0.8 | 9e-06 | 3e-05 | 9 | 2 | SAC105 | SAC305 | 0.4234295 | 0.001284264
0.125 | 0.25 | 0.04 | 0.4 | 6e-06 | 2e-05 | 3 | 2 | SAC405 | SAC305 | 0.1962278 | 0.0242081
0.125 | 0.5 | 0.06 | 1.2 | 6e-06 | 2.5e-05 | 6 | 1 | SAC305 | SAC405 | 0.2476226 | 0.02965227
0.125 | 0.75 | 0.02 | 0.8 | 6e-06 | 2e-05 | 9 | 2 | SAC205 | SAC205 | 0.5191047 | 0.01746365
0.125 | 0.75 | 0.02 | 0.8 | 6e-06 | 2.5e-05 | 6 | 1 | SAC205 | SAC105 | 0.3451794 | 0.007829801
0.125 | 0.5 | 0.06 | 1.2 | 3e-06 | 2.5e-05 | 6 | 2 | SAC405 | SAC305 | 0.08933591 | 0.02548971
0.125 | 0.25 | 0.02 | 1.2 | 3e-06 | 2.5e-05 | 3 | 1 | SAC205 | SAC105 | 0.8330092 | 0.4157054
0.125 | 0.5 | 0.06 | 0.4 | 3e-06 | 3e-05 | 3 | 2 | SAC405 | SAC305 | 0.355247 | 0.01773356
0.125 | 0.75 | 0.02 | 0.4 | 9e-06 | 2.5e-05 | 9 | 1.5 | SAC305 | SAC305 | 0.7938686 | 0.0009176053
0.125 | 0.25 | 0.02 | 0.4 | 9e-06 | 2.5e-05 | 6 | 1.5 | SAC305 | SAC405 | 0.8270443 | 0.0032638
0.125 | 0.5 | 0.06 | 0.8 | 3e-06 | 2e-05 | 9 | 1 | SAC405 | SAC305 | 0.06214338 | 0.01185727
0.125 | 0.75 | 0.06 | 1.2 | 3e-06 | 3e-05 | 9 | 2 | SAC105 | SAC105 | 0.2068457 | 0.04197265
0.125 | 0.25 | 0.02 | 1.2 | 3e-06 | 2.5e-05 | 9 | 1 | SAC405 | SAC205 | 0.4142723 | 0.1131601
0.125 | 0.75 | 0.06 | 0.4 | 6e-06 | 2e-05 | 3 | 2 | SAC405 | SAC405 | 0.2263424 | 0.01231293
0.125 | 0.75 | 0.02 | 1.2 | 9e-06 | 2e-05 | 9 | 1.5 | SAC105 | SAC305 | 0.43991 | 0.001708748
0.125 | 0.75 | 0.02 | 0.4 | 6e-06 | 3e-05 | 3 | 1.5 | SAC305 | SAC405 | 1.25798 | 0.04750466
0.125 | 0.5 | 0.06 | 0.8 | 9e-06 | 2e-05 | 3 | 2 | SAC305 | SAC405 | 0.1317493 | 0.001879174
0.125 | 0.5 | 0.04 | 1.2 | 9e-06 | 3e-05 | 6 | 1.5 | SAC305 | SAC305 | 0.3675052 | 0.003204792
0.125 | 0.5 | 0.02 | 0.8 | 9e-06 | 3e-05 | 9 | 2 | SAC105 | SAC305 | 0.6363 | 0.001424248
0.125 | 0.25 | 0.02 | 0.8 | 9e-06 | 2e-05 | 3 | 1.5 | SAC105 | SAC305 | 0.5089743 | 0.004108893
0.125 | 0.75 | 0.02 | 0.4 | 6e-06 | 2e-05 | 9 | 2 | SAC405 | SAC105 | 0.6108658 | 0.01564524
0.125 | 0.5 | 0.06 | 1.2 | 9e-06 | 3e-05 | 9 | 2 | SAC205 | SAC405 | 0.3972851 | 0.009198268
0.125 | 0.25 | 0.04 | 0.8 | 9e-06 | 2e-05 | 6 | 1.5 | SAC205 | SAC105 | 0.2845868 | 0.01079522
0.125 | 0.5 | 0.06 | 0.4 | 3e-06 | 2e-05 | 9 | 1.5 | SAC105 | SAC205 | 0.2472284 | 0.02892396
0.125 | 0.5 | 0.04 | 1.2 | 3e-06 | 2.5e-05 | 9 | 1.5 | SAC105 | SAC205 | 0.1859539 | 0.06761045
0.125 | 0.75 | 0.06 | 0.8 | 3e-06 | 2e-05 | 3 | 1.5 | SAC305 | SAC305 | 0.09389145 | 0.01387866
0.125 | 0.5 | 0.02 | 1.2 | 9e-06 | 3e-05 | 9 | 2 | SAC405 | SAC305 | 0.9672624 | 0.02608558
0.125 | 0.75 | 0.06 | 0.8 | 6e-06 | 3e-05 | 3 | 1 | SAC305 | SAC205 | 0.2633585 | 0.002826286
0.125 | 0.75 | 0.06 | 0.4 | 9e-06 | 3e-05 | 6 | 2 | SAC205 | SAC405 | 0.3820454 | 0.008349845
0.125 | 0.75 | 0.04 | 0.8 | 9e-06 | 2.5e-05 | 9 | 2 | SAC405 | SAC205 | 0.321447 | 0.001266629
0.125 | 0.5 | 0.02 | 0.4 | 6e-06 | 2e-05 | 3 | 1 | SAC105 | SAC205 | 0.5051617 | 0.003090332
0.125 | 0.75 | 0.04 | 0.4 | 9e-06 | 2e-05 | 9 | 1 | SAC405 | SAC405 | 0.1935772 | 0.002483357
0.125 | 0.75 | 0.02 | 0.8 | 6e-06 | 2e-05 | 9 | 2 | SAC105 | SAC105 | 0.4364661 | 0.02258081
0.125 | 0.75 | 0.02 | 0.4 | 3e-06 | 3e-05 | 6 | 1.5 | SAC305 | SAC405 | 0.7174244 | 0.00498345
0.125 | 0.75 | 0.04 | 1.2 | 3e-06 | 2.5e-05 | 9 | 1.5 | SAC405 | SAC205 | 0.1337433 | 0.06297715
0.125 | 0.75 | 0.02 | 0.4 | 9e-06 | 2.5e-05 | 3 | 1.5 | SAC405 | SAC405 | 0.4831799 | 0.002473969
0.125 | 0.75 | 0.02 | 0.8 | 3e-06 | 2.5e-05 | 3 | 1.5 | SAC205 | SAC305 | 0.3675903 | 0.01348027
0.125 | 0.75 | 0.06 | 0.8 | 6e-06 | 2.5e-05 | 9 | 1.5 | SAC305 | SAC305 | 0.2208085 | 0.009741555
0.125 | 0.25 | 0.06 | 0.8 | 6e-06 | 3e-05 | 6 | 1.5 | SAC105 | SAC105 | 0.2790754 | 0.009657483
0.125 | 0.75 | 0.02 | 0.4 | 6e-06 | 2e-05 | 9 | 1 | SAC105 | SAC205 | 0.4435584 | 0.009524817
0.125 | 0.5 | 0.04 | 1.2 | 9e-06 | 3e-05 | 3 | 1 | SAC205 | SAC305 | 0.3819401 | 0.001303205
0.125 | 0.5 | 0.02 | 1.2 | 6e-06 | 2e-05 | 6 | 2 | SAC305 | SAC105 | 0.3157695 | 0.01528074
0.125 | 0.5 | 0.04 | 0.8 | 3e-06 | 2.5e-05 | 3 | 2 | SAC205 | SAC205 | 0.4847215 | 0.2095529
0.125 | 0.5 | 0.06 | 1.2 | 3e-06 | 2e-05 | 9 | 1.5 | SAC205 | SAC405 | 0.09502556 | 0.04015629
0.125 | 0.75 | 0.04 | 1.2 | 9e-06 | 2e-05 | 6 | 2 | SAC405 | SAC205 | 0.2164318 | 0.002952487
0.125 | 0.5 | 0.04 | 0.8 | 3e-06 | 2.5e-05 | 9 | 2 | SAC305 | SAC305 | 0.2077317 | 0.01300387
0.125 | 0.25 | 0.04 | 1.2 | 9e-06 | 2e-05 | 9 | 1.5 | SAC105 | SAC305 | 0.2625046 | 0.006069746
0.125 | 0.25 | 0.02 | 0.8 | 3e-06 | 2.5e-05 | 3 | 1 | SAC405 | SAC305 | 0.5687841 | 0.07771183
0.125 | 0.5 | 0.02 | 0.8 | 9e-06 | 2.5e-05 | 9 | 2 | SAC305 | SAC405 | 0.5841924 | 0.002945777
0.125 | 0.75 | 0.02 | 0.8 | 3e-06 | 2e-05 | 9 | 1.5 | SAC305 | SAC105 | 0.2821426 | 0.04929466
0.125 | 0.75 | 0.04 | 0.4 | 3e-06 | 2e-05 | 3 | 2 | SAC105 | SAC105 | 0.2643318 | 0.03087623
0.125 | 0.5 | 0.06 | 1.2 | 9e-06 | 3e-05 | 3 | 1 | SAC405 | SAC205 | 0.3028791 | 0.006379057
0.125 | 0.25 | 0.04 | 0.4 | 9e-06 | 2.5e-05 | 6 | 1.5 | SAC105 | SAC305 | 0.4502105 | 0.003261811
0.125 | 0.75 | 0.02 | 0.4 | 3e-06 | 2e-05 | 3 | 1.5 | SAC305 | SAC405 | 0.3876716 | 0.007099693
0.125 | 0.5 | 0.04 | 1.2 | 6e-06 | 3e-05 | 9 | 1.5 | SAC305 | SAC305 | 0.2704604 | 0.01257907
0.125 | 0.75 | 0.04 | 0.4 | 3e-06 | 2e-05 | 3 | 1 | SAC205 | SAC405 | 0.1612611 | 0.009542644
0.125 | 0.75 | 0.02 | 0.4 | 9e-06 | 2.5e-05 | 3 | 2 | SAC305 | SAC205 | 0.4460085 | 0.04240884
0.125 | 0.75 | 0.02 | 0.8 | 6e-06 | 2e-05 | 3 | 2 | SAC305 | SAC105 | 0.3857762 | 0.01015605
0.125 | 0.75 | 0.02 | 1.2 | 6e-06 | 2e-05 | 3 | 1 | SAC205 | SAC105 | 0.2963392 | 0.01512375
0.125 | 0.25 | 0.02 | 1.2 | 6e-06 | 2.5e-05 | 9 | 2 | SAC305 | SAC105 | 0.3234001 | 0.03678733
0.125 | 0.75 | 0.04 | 0.4 | 9e-06 | 2e-05 | 6 | 2 | SAC205 | SAC105 | 0.3173109 | 0.01973852
0.125 | 0.25 | 0.04 | 0.8 | 6e-06 | 2e-05 | 6 | 2 | SAC405 | SAC105 | 0.1635378 | 0.01467389
0.125 | 0.5 | 0.02 | 0.4 | 6e-06 | 3e-05 | 3 | 1.5 | SAC205 | SAC205 | 0.6263754 | 0.01646351
0.125 | 0.25 | 0.02 | 1.2 | 6e-06 | 3e-05 | 9 | 2 | SAC305 | SAC105 | 0.3524549 | 0.01641844
0.125 | 0.75 | 0.06 | 1.2 | 6e-06 | 2.5e-05 | 6 | 1 | SAC205 | SAC205 | 0.2867767 | 0.05313434
0.125 | 0.75 | 0.02 | 1.2 | 9e-06 | 2e-05 | 9 | 2 | SAC305 | SAC205 | 0.3967772 | 0.001826892
0.125 | 0.5 | 0.04 | 0.4 | 9e-06 | 2.5e-05 | 6 | 1.5 | SAC405 | SAC105 | 0.3480036 | 0.01021915
0.125 | 0.25 | 0.02 | 1.2 | 3e-06 | 2.5e-05 | 6 | 2 | SAC405 | SAC105 | 0.3954191 | 0.1926163
0.125 | 0.5 | 0.02 | 0.8 | 9e-06 | 2.5e-05 | 3 | 1.5 | SAC205 | SAC205 | 0.4441113 | 0.001300137
0.125 | 0.75 | 0.04 | 0.4 | 6e-06 | 2e-05 | 6 | 2 | SAC305 | SAC405 | 0.2328833 | 0.003648409
0.125 | 0.25 | 0.04 | 0.8 | 9e-06 | 2.5e-05 | 3 | 1 | SAC105 | SAC305 | 0.4804441 | 0.05290567
0.125 | 0.25 | 0.02 | 1.2 | 3e-06 | 3e-05 | 3 | 2 | SAC105 | SAC405 | 0.3252064 | 0.02357609
0.125 | 0.25 | 0.02 | 1.2 | 9e-06 | 2e-05 | 3 | 1 | SAC205 | SAC405 | 0.2617123 | 0.001519781
0.125 | 0.75 | 0.02 | 0.8 | 9e-06 | 3e-05 | 6 | 2 | SAC205 | SAC305 | 0.7343303 | 0.0014745
0.125 | 0.5 | 0.04 | 0.4 | 3e-06 | 2.5e-05 | 3 | 1.5 | SAC305 | SAC105 | 0.5382791 | 0.1019636
0.125 | 0.75 | 0.04 | 0.8 | 3e-06 | 3e-05 | 6 | 2 | SAC405 | SAC205 | 0.4564716 | 0.0849524
0.125 | 0.5 | 0.04 | 0.4 | 6e-06 | 2.5e-05 | 6 | 1.5 | SAC205 | SAC305 | 0.2827994 | 0.009575334
0.125 | 0.5 | 0.06 | 1.2 | 3e-06 | 2e-05 | 6 | 1 | SAC105 | SAC405 | 0.08369444 | 0.02224945
0.125 | 0.75 | 0.04 | 1.2 | 6e-06 | 2e-05 | 9 | 2 | SAC305 | SAC105 | 0.3551971 | 0.1204002
0.125 | 0.5 | 0.02 | 1.2 | 6e-06 | 2e-05 | 6 | 2 | SAC205 | SAC305 | 0.3184083 | 0.02189787
0.125 | 0.5 | 0.02 | 0.4 | 6e-06 | 3e-05 | 9 | 2 | SAC305 | SAC405 | 1.038822 | 0.00592599
0.125 | 0.5 | 0.02 | 0.4 | 9e-06 | 3e-05 | 9 | 1 | SAC105 | SAC405 | 0.6667266 | 0.003772492
0.125 | 0.75 | 0.04 | 1.2 | 6e-06 | 2e-05 | 9 | 2 | SAC305 | SAC105 | 0.2578649 | 0.08047166
0.125 | 0.5 | 0.04 | 0.4 | 3e-06 | 2.5e-05 | 6 | 2 | SAC405 | SAC405 | 0.3066858 | 0.01836134
0.125 | 0.75 | 0.02 | 0.4 | 9e-06 | 2.5e-05 | 6 | 1 | SAC405 | SAC205 | 0.7045119 | 0.0008928421
0.125 | 0.5 | 0.02 | 0.4 | 3e-06 | 2.5e-05 | 9 | 1.5 | SAC105 | SAC405 | 0.5313392 | 0.004225503
0.125 | 0.25 | 0.06 | 0.4 | 6e-06 | 3e-05 | 3 | 1 | SAC305 | SAC205 | 0.3271063 | 0.002267563
0.125 | 0.5 | 0.04 | 0.8 | 3e-06 | 2e-05 | 3 | 1 | SAC105 | SAC305 | 0.15782 | 0.01228749
0.125 | 0.25 | 0.06 | 1.2 | 6e-06 | 2.5e-05 | 3 | 1 | SAC405 | SAC305 | 0.1249741 | 0.01040408
0.125 | 0.25 | 0.04 | 0.8 | 9e-06 | 2e-05 | 6 | 1 | SAC205 | SAC305 | 0.1727474 | 0.001182096
0.125 | 0.75 | 0.06 | 1.2 | 9e-06 | 3e-05 | 6 | 2 | SAC305 | SAC205 | 0.3948856 | 0.002620931
0.125 | 0.75 | 0.06 | 0.8 | 3e-06 | 3e-05 | 9 | 1 | SAC405 | SAC305 | 0.2189397 | 0.01136557
0.125 | 0.5 | 0.02 | 0.4 | 3e-06 | 2e-05 | 9 | 1.5 | SAC405 | SAC105 | 0.3449873 | 0.04044775
0.125 | 0.25 | 0.04 | 1.2 | 9e-06 | 3e-05 | 6 | 1 | SAC305 | SAC405 | 0.3094029 | 0.001396336
0.125 | 0.5 | 0.04 | 0.4 | 6e-06 | 2e-05 | 6 | 1 | SAC405 | SAC205 | 0.2554953 | 0.00642307
0.125 | 0.25 | 0.02 | 0.4 | 3e-06 | 3e-05 | 3 | 1 | SAC105 | SAC305 | 0.5059522 | 0.004524856
0.125 | 0.25 | 0.04 | 0.4 | 6e-06 | 2.5e-05 | 3 | 1 | SAC405 | SAC405 | 0.2545649 | 0.002424273
0.125 | 0.25 | 0.04 | 1.2 | 9e-06 | 3e-05 | 6 | 1 | SAC305 | SAC305 | 0.2745699 | 0.002603484
0.125 | 0.5 | 0.02 | 0.8 | 6e-06 | 2e-05 | 3 | 1 | SAC305 | SAC305 | 0.5964706 | 0.03549116
0.125 | 0.5 | 0.04 | 1.2 | 6e-06 | 2.5e-05 | 6 | 1.5 | SAC405 | SAC105 | 0.1854488 | 0.0289288
0.125 | 0.75 | 0.02 | 1.2 | 6e-06 | 3e-05 | 9 | 1 | SAC205 | SAC105 | 0.3697366 | 0.015228
0.125 | 0.25 | 0.04 | 1.2 | 6e-06 | 2.5e-05 | 3 | 1 | SAC105 | SAC105 | 0.1689846 | 0.008777624
0.125 | 0.25 | 0.06 | 0.8 | 9e-06 | 3e-05 | 6 | 2 | SAC105 | SAC405 | 0.3496082 | 0.004994718
0.125 | 0.25 | 0.06 | 0.4 | 9e-06 | 3e-05 | 9 | 2 | SAC205 | SAC105 | 0.3610979 | 0.001715969
0.125 | 0.5 | 0.06 | 0.8 | 9e-06 | 3e-05 | 9 | 1 | SAC305 | SAC405 | 0.2677541 | 0.001622895
0.125 | 0.75 | 0.02 | 1.2 | 3e-06 | 2e-05 | 6 | 2 | SAC205 | SAC105 | 0.1668538 | 0.04602567
0.125 | 0.5 | 0.06 | 0.4 | 3e-06 | 3e-05 | 3 | 1.5 | SAC205 | SAC205 | 0.412513 | 0.04446364
0.125 | 0.25 | 0.04 | 0.4 | 3e-06 | 2.5e-05 | 3 | 2 | SAC405 | SAC205 | 0.2801258 | 0.03457016
0.125 | 0.5 | 0.04 | 0.4 | 6e-06 | 2.5e-05 | 6 | 1 | SAC405 | SAC305 | 0.2965138 | 0.008249264
0.125 | 0.5 | 0.06 | 0.8 | 3e-06 | 3e-05 | 6 | 2 | SAC205 | SAC205 | 0.357997 | 0.08528148
0.125 | 0.75 | 0.04 | 0.4 | 3e-06 | 2.5e-05 | 6 | 1 | SAC105 | SAC405 | 0.2952084 | 0.003689816
0.125 | 0.25 | 0.02 | 0.4 | 6e-06 | 2e-05 | 6 | 1 | SAC205 | SAC205 | 0.3653367 | 0.006794019
0.125 | 0.75 | 0.04 | 1.2 | 3e-06 | 2.5e-05 | 6 | 1 | SAC305 | SAC305 | 0.1325224 | 0.0204799
0.125 | 0.75 | 0.02 | 1.2 | 6e-06 | 3e-05 | 3 | 1.5 | SAC105 | SAC305 | 0.5654618 | 0.005263254
0.125 | 0.75 | 0.06 | 0.4 | 6e-06 | 3e-05 | 9 | 1.5 | SAC405 | SAC405 | 0.3843902 | 0.00165086
0.125 | 0.75 | 0.04 | 0.4 | 6e-06 | 2.5e-05 | 9 | 1.5 | SAC305 | SAC205 | 0.3542889 | 0.00298949
0.125 | 0.5 | 0.06 | 0.8 | 3e-06 | 3e-05 | 9 | 2 | SAC205 | SAC105 | 0.2441885 | 0.02436622
0.125 | 0.75 | 0.06 | 0.8 | 3e-06 | 2.5e-05 | 3 | 2 | SAC405 | SAC105 | 0.3514672 | 0.2496185
0.125 | 0.5 | 0.04 | 0.4 | 6e-06 | 2.5e-05 | 6 | 1.5 | SAC305 | SAC205 | 0.3462334 | 0.003379337
0.125 | 0.25 | 0.06 | 1.2 | 9e-06 | 3e-05 | 3 | 2 | SAC105 | SAC305 | 0.3494736 | 0.01463561
0.125 | 0.75 | 0.06 | 1.2 | 9e-06 | 2e-05 | 3 | 2 | SAC405 | SAC205 | 0.1648695 | 0.01307998
0.125 | 0.75 | 0.02 | 0.4 | 3e-06 | 3e-05 | 9 | 1.5 | SAC205 | SAC305 | 0.5975564 | 0.02360692
0.125 | 0.5 | 0.06 | 0.4 | 9e-06 | 2e-05 | 9 | 1 | SAC205 | SAC105 | 0.2034267 | 0.01466225
0.125 | 0.75 | 0.04 | 0.8 | 9e-06 | 2e-05 | 3 | 2 | SAC305 | SAC305 | 0.2573259 | 0.002347155
0.125 | 0.25 | 0.04 | 0.8 | 3e-06 | 3e-05 | 3 | 2 | SAC305 | SAC405 | 0.1750723 | 0.03363777
0.125 | 0.5 | 0.02 | 0.4 | 3e-06 | 2e-05 | 6 | 1 | SAC105 | SAC305 | 0.5190878 | 0.01718176
0.125 | 0.25 | 0.04 | 0.4 | 9e-06 | 3e-05 | 6 | 1 | SAC305 | SAC105 | 0.4357066 | 0.002695743
0.125 | 0.25 | 0.04 | 0.4 | 3e-06 | 2e-05 | 3 | 1 | SAC305 | SAC305 | 0.1173969 | 0.0132348
0.125 | 0.75 | 0.06 | 1.2 | 3e-06 | 3e-05 | 3 | 2 | SAC105 | SAC305 | 0.2227923 | 0.02487685
0.125 | 0.25 | 0.04 | 0.8 | 6e-06 | 2.5e-05 | 3 | 2 | SAC205 | SAC405 | 0.1830578 | 0.006988689
0.125 | 0.25 | 0.04 | 0.8 | 9e-06 | 2.5e-05 | 3 | 1.5 | SAC205 | SAC105 | 0.352641 | 0.01271785
0.125 | 0.25 | 0.06 | 1.2 | 9e-06 | 2.5e-05 | 6 | 1 | SAC205 | SAC305 | 0.1760568 | 0.001258043
0.125 | 0.75 | 0.02 | 0.8 | 6e-06 | 2.5e-05 | 9 | 1 | SAC405 | SAC105 | 0.4573216 | 0.0105762
0.125 | 0.75 | 0.04 | 1.2 | 3e-06 | 2e-05 | 3 | 1 | SAC205 | SAC205 | 0.1140277 | 0.05125551
0.125 | 0.25 | 0.02 | 1.2 | 6e-06 | 2.5e-05 | 9 | 1.5 | SAC105 | SAC105 | 0.6051444 | 0.09045297
0.125 | 0.25 | 0.02 | 0.8 | 9e-06 | 3e-05 | 9 | 1.5 | SAC405 | SAC405 | 0.6457488 | 0.001454873
0.125 | 0.5 | 0.06 | 0.8 | 6e-06 | 2.5e-05 | 6 | 1.5 | SAC205 | SAC205 | 0.2185015 | 0.008840766
0.125 | 0.75 | 0.06 | 1.2 | 3e-06 | 2.5e-05 | 6 | 1 | SAC405 | SAC105 | 0.2264502 | 0.1733272
0.125 | 0.75 | 0.02 | 0.8 | 6e-06 | 2e-05 | 6 | 1.5 | SAC105 | SAC305 | 0.8194738 | 0.05576496
0.125 | 0.25 | 0.06 | 1.2 | 6e-06 | 2e-05 | 3 | 1.5 | SAC205 | SAC205 | 0.09934957 | 0.01983146
0.125 | 0.75 | 0.02 | 1.2 | 6e-06 | 2.5e-05 | 9 | 1.5 | SAC105 | SAC305 | 0.4064103 | 0.01033845
0.125 | 0.75 | 0.06 | 0.8 | 3e-06 | 2.5e-05 | 6 | 1 | SAC205 | SAC205 | 0.1822579 | 0.02338599
0.125 | 0.75 | 0.06 | 0.4 | 9e-06 | 2e-05 | 6 | 1 | SAC405 | SAC305 | 0.1677422 | 0.006430991
0.125 | 0.25 | 0.06 | 0.8 | 9e-06 | 2.5e-05 | 6 | 2 | SAC205 | SAC105 | 0.2229743 | 0.005675192
0.125 | 0.25 | 0.06 | 1.2 | 9e-06 | 2.5e-05 | 6 | 1.5 | SAC205 | SAC105 | 0.2357711 | 0.006318094
0.125 | 0.75 | 0.06 | 1.2 | 3e-06 | 2e-05 | 9 | 2 | SAC405 | SAC305 | 0.1037278 | 0.07313051
0.125 | 0.75 | 0.04 | 0.8 | 6e-06 | 2e-05 | 6 | 1 | SAC105 | SAC405 | 0.3873352 | 0.05190125
0.125 | 0.25 | 0.04 | 0.4 | 9e-06 | 2.5e-05 | 6 | 1 | SAC405 | SAC405 | 0.3142463 | 0.0006699327
0.125 | 0.75 | 0.06 | 0.4 | 9e-06 | 3e-05 | 9 | 1 | SAC105 | SAC405 | 0.3201686 | 0.004386607
0.125 | 0.25 | 0.06 | 0.4 | 3e-06 | 2.5e-05 | 6 | 2 | SAC405 | SAC105 | 0.2218083 | 0.01629224
0.125 | 0.25 | 0.04 | 0.8 | 9e-06 | 2e-05 | 6 | 1.5 | SAC405 | SAC205 | 0.1618312 | 0.001333257
0.125 | 0.5 | 0.04 | 0.8 | 9e-06 | 3e-05 | 3 | 1.5 | SAC405 | SAC305 | 0.4799503 | 0.007253895
0.125 | 0.75 | 0.02 | 0.4 | 3e-06 | 2e-05 | 9 | 1.5 | SAC105 | SAC105 | 0.7101309 | 0.03632427
0.125 | 0.75 | 0.04 | 0.8 | 3e-06 | 2e-05 | 6 | 1.5 | SAC105 | SAC105 | 0.1817021 | 0.02416153
0.125 | 0.5 | 0.06 | 1.2 | 6e-06 | 3e-05 | 6 | 1.5 | SAC205 | SAC405 | 0.2735622 | 0.009342742
0.125 | 0.75 | 0.02 | 0.8 | 9e-06 | 3e-05 | 9 | 2 | SAC205 | SAC305 | 0.7925378 | 0.003307757
0.125 | 0.5 | 0.02 | 0.4 | 3e-06 | 2e-05 | 6 | 2 | SAC305 | SAC405 | 0.5096205 | 0.007478373
0.125 | 0.5 | 0.02 | 0.8 | 6e-06 | 2e-05 | 3 | 1 | SAC205 | SAC405 | 0.3482916 | 0.002277207
0.125 | 0.25 | 0.06 | 1.2 | 3e-06 | 2.5e-05 | 9 | 2 | SAC305 | SAC205 | 0.08247725 | 0.06561974
0.125 | 0.5 | 0.04 | 1.2 | 6e-06 | 3e-05 | 9 | 2 | SAC305 | SAC305 | 0.2672137 | 0.005065803
0.125 | 0.75 | 0.02 | 0.4 | 3e-06 | 3e-05 | 9 | 1.5 | SAC105 | SAC105 | 0.8911644 | 0.03817371
0.125 | 0.25 | 0.02 | 1.2 | 9e-06 | 2e-05 | 9 | 1.5 | SAC305 | SAC105 | 0.4349495 | 0.01439302
0.125 | 0.25 | 0.02 | 0.8 | 6e-06 | 3e-05 | 6 | 2 | SAC305 | SAC305 | 0.7103456 | 0.0234106
0.125 | 0.25 | 0.06 | 1.2 | 6e-06 | 2e-05 | 6 | 2 | SAC205 | SAC105 | 0.1658811 | 0.08743016
0.125 | 0.5 | 0.04 | 0.8 | 3e-06 | 3e-05 | 9 | 1.5 | SAC405 | SAC305 | 0.212554 | 0.01248736
0.125 | 0.75 | 0.06 | 0.4 | 6e-06 | 2.5e-05 | 6 | 1 | SAC105 | SAC205 | 0.3826232 | 0.02142753
0.125 | 0.75 | 0.02 | 0.4 | 3e-06 | 2.5e-05 | 3 | 2 | SAC305 | SAC305 | 0.6630406 | 0.0107563
0.125 | 0.5 | 0.04 | 1.2 | 3e-06 | 2.5e-05 | 6 | 1 | SAC405 | SAC405 | 0.111369 | 0.02886581
0.125 | 0.25 | 0.02 | 0.8 | 3e-06 | 3e-05 | 6 | 1 | SAC105 | SAC205 | 0.3868734 | 0.0141244
0.125 | 0.75 | 0.04 | 0.8 | 9e-06 | 3e-05 | 9 | 1.5 | SAC405 | SAC205 | 0.5950498 | 0.01673808
0.125 | 0.25 | 0.02 | 1.2 | 9e-06 | 3e-05 | 3 | 1.5 | SAC305 | SAC205 | 1.159602 | 0.07676414
0.125 | 0.25 | 0.04 | 0.4 | 9e-06 | 2e-05 | 9 | 1.5 | SAC305 | SAC405 | 0.2839085 | 0.0007020301
0.125 | 0.25 | 0.02 | 0.8 | 3e-06 | 2.5e-05 | 3 | 1.5 | SAC305 | SAC205 | 0.3062821 | 0.01631396
0.125 | 0.5 | 0.06 | 1.2 | 9e-06 | 3e-05 | 3 | 1 | SAC105 | SAC305 | 0.3646532 | 0.01475071
0.125 | 0.25 | 0.04 | 1.2 | 6e-06 | 2e-05 | 3 | 1.5 | SAC205 | SAC405 | 0.2841118 | 0.04474901
0.125 | 0.25 | 0.06 | 0.8 | 3e-06 | 2e-05 | 6 | 1 | SAC205 | SAC305 | 0.08316782 | 0.01043981
0.125 | 0.5 | 0.04 | 0.4 | 6e-06 | 2e-05 | 9 | 1.5 | SAC105 | SAC105 | 0.2519688 | 0.02017397
0.125 | 0.5 | 0.06 | 0.4 | 9e-06 | 2.5e-05 | 6 | 2 | SAC405 | SAC205 | 0.3148804 | 0.01364672
0.125 | 0.5 | 0.02 | 1.2 | 6e-06 | 2e-05 | 3 | 1 | SAC205 | SAC405 | 0.32503 | 0.00804331
0.125 | 0.25 | 0.04 | 0.4 | 9e-06 | 3e-05 | 3 | 1 | SAC105 | SAC105 | 0.412566 | 0.001470382
0.125 | 0.25 | 0.02 | 0.4 | 6e-06 | 2e-05 | 3 | 1.5 | SAC105 | SAC205 | 0.4892748 | 0.01696656
0.125 | 0.5 | 0.06 | 0.8 | 9e-06 | 2.5e-05 | 3 | 2 | SAC205 | SAC205 | 0.4225035 | 0.03142667
0.125 | 0.75 | 0.06 | 0.4 | 3e-06 | 3e-05 | 6 | 1 | SAC405 | SAC405 | 0.3014669 | 0.003906291
0.125 | 0.25 | 0.02 | 0.4 | 6e-06 | 3e-05 | 3 | 1 | SAC205 | SAC205 | 0.538835 | 0.006047009
0.125 | 0.25 | 0.04 | 1.2 | 9e-06 | 3e-05 | 6 | 1 | SAC105 | SAC205 | 0.3332718 | 0.002238526
0.125 | 0.25 | 0.02 | 1.2 | 9e-06 | 3e-05 | 6 | 1.5 | SAC105 | SAC205 | 0.6487672 | 0.01313675
0.125 | 0.25 | 0.06 | 0.4 | 9e-06 | 2.5e-05 | 9 | 1 | SAC105 | SAC105 | 0.2193076 | 0.008189562
0.125 | 0.5 | 0.04 | 0.8 | 9e-06 | 2.5e-05 | 9 | 1.5 | SAC105 | SAC105 | 0.3275131 | 0.005552356
0.125 | 0.25 | 0.02 | 0.8 | 9e-06 | 2.5e-05 | 6 | 1 | SAC405 | SAC405 | 0.2958804 | 0.001853216
0.125 | 0.25 | 0.02 | 0.4 | 3e-06 | 2e-05 | 9 | 2 | SAC405 | SAC105 | 0.5210213 | 0.03545795
0.125 | 0.75 | 0.02 | 0.4 | 6e-06 | 3e-05 | 9 | 1 | SAC405 | SAC305 | 0.6168727 | 0.00899159
0.125 | 0.75 | 0.06 | 1.2 | 9e-06 | 3e-05 | 3 | 1 | SAC305 | SAC205 | 0.2545189 | 0.007220891
0.125 | 0.5 | 0.02 | 1.2 | 9e-06 | 3e-05 | 6 | 2 | SAC105 | SAC105 | 0.8806208 | 0.07570716
0.125 | 0.5 | 0.06 | 0.4 | 6e-06 | 3e-05 | 6 | 2 | SAC405 | SAC205 | 0.3719952 | 0.003103477
0.125 | 0.5 | 0.06 | 0.8 | 3e-06 | 3e-05 | 6 | 2 | SAC205 | SAC405 | 0.274998 | 0.03642163
0.125 | 0.5 | 0.02 | 1.2 | 9e-06 | 2.5e-05 | 6 | 1 | SAC305 | SAC405 | 0.9334621 | 0.03055122
0.125 | 0.5 | 0.04 | 1.2 | 9e-06 | 3e-05 | 3 | 1 | SAC405 | SAC105 | 0.3252297 | 0.004624249
0.125 | 0.25 | 0.04 | 0.4 | 9e-06 | 3e-05 | 9 | 1.5 | SAC405 | SAC205 | 0.3013279 | 0.01619662
0.125 | 0.75 | 0.02 | 0.8 | 3e-06 | 2e-05 | 3 | 1.5 | SAC305 | SAC405 | 0.5742589 | 0.1048954
0.125 | 0.5 | 0.04 | 0.8 | 3e-06 | 2e-05 | 3 | 2 | SAC305 | SAC405 | 0.1763879 | 0.03738813
0.125 | 0.75 | 0.06 | 0.4 | 3e-06 | 2.5e-05 | 3 | 2 | SAC405 | SAC105 | 0.2504149 | 0.0265676
0.125 | 0.5 | 0.02 | 0.4 | 3e-06 | 2e-05 | 3 | 1 | SAC205 | SAC105 | 0.2749704 | 0.02595806
0.125 | 0.25 | 0.06 | 0.4 | 3e-06 | 3e-05 | 6 | 1.5 | SAC405 | SAC305 | 0.3219787 | 0.01901287