## Sheet1
Obj_ELK stress | Obj_Warpage Post UF cure | Obj_Warpage post lid attach | Obj_DeltaW_BGA | Obj_DeltaW_bump
9.473233 | -0.02136661 | 0.1514449 | 0.0179554 | 0
4.252946 | -0.05731846 | 0.0233381 | 0.01664983 | 0.3001961
9.473233 | -0.02136661 | 0.1514449 | 0.0179554 | 0
8.736172 | -0.03383048 | 0.000904778 | 0.02664546 | 0.2918256
13.65261 | -0.06525643 | 0.02332301 | 0 | 0.3630943
9.172746 | -0.09208353 | 0.06489829 | 0 | 0.2050126
8.76662 | -0.08059144 | 0.0349313 | 0.009106115 | 1.010527
6.509233 | -0.01604347 | 0.007785302 | 0.1996604 | 0.1548303
5.249809 | -0.06022574 | 0.01273077 | 0.1436232 | 0.2828226
5.336151 | -0.01705924 | 0.01269944 | 0.1786942 | 0.1046871
8.720145 | -0.08184726 | 0.03019859 | 0.01826059 | 0.9222449
8.548976 | -0.08144442 | 0.03738909 | 0.0004852335 | 0.7686353
12.63947 | -0.05523623 | 0.03111868 | 0 | 0.3180564
8.564172 | -0.0788438 | 0.02900614 | 0.01416778 | 0.9691406
8.569242 | -0.07960882 | 0.04193111 | 0.002510357 | 0.6489184
11.67116 | -0.0446742 | 0.03695185 | 0.0005652209 | 0.2096907
13.10255 | -0.06060528 | 0.02825734 | 0 | 0.3887006
5.265393 | -0.05970892 | 0.02133862 | 0.1336658 | 0.2633526
5.459129 | -0.06393503 | 0.04705129 | 0.005270231 | 0.7263026
9.303632 | -0.02415509 | 0.1457994 | 0.02770435 | 0
4.394948 | -0.07076304 | 0.1155592 | 0.005748156 | 0.2200883
8.769952 | -0.08892285 | 0.07470446 | 0 | 0.4306586
9.439567 | -0.01984896 | 0.0990943 | 0.07549973 | 0.01327082
8.022331 | -0.05232338 | 0.01555826 | 0.003766264 | 0.585857
9.177971 | -0.02902937 | 0.1327629 | 0.01324796 | 0.03208489
6.509233 | -0.01604347 | 0.007785302 | 0.1996604 | 0.1548303
5.136981 | -0.02797224 | 0.08606273 | 0.04845744 | 0.06667247
7.466085 | -0.07136116 | 0.1393301 | 0 | 0.1402646
9.211353 | -0.03661072 | 0.1084698 | 0.01701702 | 0.03622032
6.529386 | -0.01835783 | 0.01649402 | 0.1207774 | 0.08576366
5.326178 | -0.01717792 | 0.01604275 | 0.1867505 | 0.1099341
4.969823 | -0.04693977 | 0.05358573 | 0.006163737 | 0.1475562
9.836989 | -0.04036171 | 0.00461782 | 0 | 0.3750828
5.249809 | -0.06022574 | 0.01273077 | 0.1436232 | 0.2828226
7.997618 | -0.04400934 | 0.01064374 | 0 | 0.5197888
10.20698 | -0.08552382 | 0.04067959 | 0.01762099 | 0.5580786
12.57963 | -0.06107567 | 0.03947533 | 0.002827463 | 0.2380856
7.145286 | -0.08741058 | 0.09012768 | 0.0092849 | 0.3338422
6.546867 | -0.01634072 | 0.0108771 | 0.1157324 | 0.05695048
5.155729 | -0.03026714 | 0.1200034 | 0.05925395 | 0.09945616
7.61232 | -0.03907325 | 0.01468059 | 0 | 0.4627877
12.13496 | -0.06158627 | 0.02410912 | 0.000982579 | 0.5124075
6.95789 | -0.01966222 | 0.01733194 | 0.114712 | 0.0867923
7.627047 | -0.08192563 | 0.1295265 | 0.002801561 | 0.09894147
10.51919 | -0.04938816 | 0.01268999 | 0.001759227 | 0.3963819
6.470868 | -0.01814395 | 0.01331856 | 0.1309363 | 0.08899175
8.467579 | -0.04254164 | 0.02541293 | 0.00236849 | 0.2714087
5.350998 | -0.018059 | 0.05164646 | 0.0803487 | 0.009996924
13.33064 | -0.03475405 | 0.02905194 | 0 | 0.2432746
8.683546 | -0.08317831 | 0.03851039 | 0.00738717 | 0.7363796
6.795229 | -0.07920181 | 0.03046822 | 0.02474737 | 0.5420015
7.389007 | -0.06988619 | 0.09692526 | 0.02792998 | 0.1079898
9.72016 | -0.08042129 | 0.03470738 | 0 | 0.4936884
6.816595 | -0.08303305 | 0.1003263 | 0 | 0.1495755
9.615073 | -0.04058607 | 0.01236462 | 0 | 0.441341
5.250493 | -0.0320812 | 0.1038254 | 0.0526496 | 0.05098549
4.441662 | -0.07152479 | 0.08284941 | 0.008978356 | 0.2667414
10.45577 | -0.05030556 | 0.01279004 | 0 | 0.4177812
11.08995 | -0.02253067 | 0.06155835 | 0.05484392 | 0.04050623
10.66968 | -0.05355788 | 0.02320092 | 0 | 0.458762
4.425944 | -0.06209498 | 0.1222137 | 0.007787529 | 0.09277101
8.720145 | -0.08184726 | 0.03019859 | 0.01826059 | 0.9222449
7.998435 | -0.03372727 | 0.02092679 | 0.08611053 | 0.1188261
5.910347 | -0.04594871 | 0.02392885 | 0.001101618 | 0.2985755
11.37916 | -0.0218073 | 0.03705082 | 0.03137584 | 0.05068243
9.466128 | -0.01962227 | 0.1109961 | 0.01463879 | 0
5.339552 | -0.01863663 | 0.1357579 | 0.07958703 | 0.04666093
5.313084 | -0.01902524 | 0.07781913 | 0.09695832 | 0.04837837
5.336151 | -0.01705924 | 0.01269944 | 0.1786942 | 0.1046871
7.471838 | -0.07171784 | 0.1424621 | 0 | 0.06163887
9.215438 | -0.0201371 | 0.05009253 | 0.03830453 | 0.02138345
10.0704 | -0.09110458 | 0.06470203 | 0.003574959 | 0.4060266
7.063809 | -0.01999563 | 0.03577255 | 0.03884506 | 0.05473368
13.53309 | -0.06604236 | 0.02956764 | 0 | 0.3618193
10.88386 | -0.03827174 | 0.05518611 | 0.03703418 | 0.07452222
5.322373 | -0.06705228 | 0.04856902 | 0.00324983 | 0.5682611
8.375217 | -0.0174927 | 0.0266576 | 0.04274916 | 0.08909255
9.465851 | -0.01914644 | 0.07392368 | 0.1101041 | 0.01536291
9.756869 | -0.04098003 | 0.005625766 | 0 | 0.4202414
5.407683 | -0.01769243 | 0.02017859 | 0.09688369 | 0.0231948
7.395542 | -0.06920421 | 0.1048373 | 0 | 0.06446181
5.567525 | -0.07364995 | 0.02631486 | 0.03046666 | 0.3714946
11.25775 | -0.05336372 | 0.03263951 | 0 | 0.3001123
5.326178 | -0.01717792 | 0.01604275 | 0.1867505 | 0.1099341
7.61145 | -0.07770774 | 0.04619209 | 0 | 0.6623379
10.88386 | -0.03827174 | 0.05518611 | 0.03703418 | 0.07452222
7.743183 | -0.07291635 | 0.04443562 | 0.03424036 | 0.1598191
9.296527 | -0.02189986 | 0.1082865 | 0.02536099 | 0
7.223771 | -0.08352439 | 0.04006409 | 0.02994899 | 0.3650883
8.548976 | -0.08144442 | 0.03738909 | 0.0004852335 | 0.7686353
6.721892 | -0.01932104 | 0.07049488 | 0.06607308 | 0.07227117
10.99789 | -0.05773569 | 0.01449817 | 0 | 0.4598093
6.526235 | -0.01839599 | 0.01674805 | 0.09291843 | 0.0489206
10.25907 | -0.05915252 | 0.02655202 | 0.01323129 | 0.2143192
5.022536 | -0.03180191 | 0.03178132 | 0.01962967 | 0.1297632
5.278043 | -0.06315831 | 0.01695142 | 0.07605375 | 0.1969313
6.368428 | -0.06753306 | 0.06657555 | 0.0245079 | 0.1286309
8.902641 | -0.04351944 | 0.09280287 | 0.005826574 | 0.04654856
5.026494 | -0.0254362 | 0.02230857 | 0.01170388 | 0.2555014
4.84276 | -0.0262775 | 0.01936527 | 0.05042779 | 0.1539063
8.153093 | -0.03180616 | 0.03118733 | 0.08979347 | 0.08292658
7.172427 | -0.08412956 | 0.07106635 | 0 | 0.3058351
5.385263 | -0.06262982 | 0.02052315 | 0.06892505 | 0.1670023
5.121736 | -0.0277534 | 0.1482148 | 0.03445979 | 0.05334161
8.291492 | -0.05187479 | 0.0118675 | 0 | 0.5057237
6.226049 | -0.02741678 | 0.03232596 | 0.03373674 | 0.1154934
6.970056 | -0.03374686 | 0.05931248 | 0.06282806 | 0.1020265
7.787743 | -0.05126635 | 0.02432028 | 0.006129209 | 0.7054058
8.687041 | -0.07427489 | 0.05466614 | 0.008216162 | 0.1558524
8.949486 | -0.08455574 | 0.02706161 | 0.005151103 | 0.4075261
6.46533 | -0.03018005 | 0.02923047 | 0.104951 | 0.1153178
7.378973 | -0.06878531 | 0.06779962 | 0 | 0.1088014
5.06303 | -0.02478796 | 0.01878924 | 0.05050958 | 0.1607676
5.630265 | -0.07580826 | 0.03750867 | 0.004634599 | 0.2425536
7.641183 | -0.04607815 | 0.02357687 | 0.009591091 | 0.3092414
6.199653 | -0.02709185 | 0.02795548 | 0.04397377 | 0.1252798
8.736172 | -0.03383048 | 0.000904778 | 0.02664546 | 0.2918256
6.357274 | -0.06611476 | 0.03227401 | 0.04611387 | 0.1213201
7.73041 | -0.03992181 | 0.04529605 | 0.000185173 | 0.09546539
6.46533 | -0.03018005 | 0.02923047 | 0.104951 | 0.1153178
7.60267 | -0.07823415 | 0.05711154 | 0 | 0.6815989
7.787743 | -0.05126635 | 0.02432028 | 0.006129209 | 0.7054058
7.909684 | -0.08121092 | 0.03204777 | 0.009943202 | 0.3541626
12.27242 | -0.06170733 | 0.01865488 | 0 | 0.438202
8.026343 | -0.08940534 | 0.05798544 | 0.001096045 | 0.2271326
5.664415 | -0.07749579 | 0.06633847 | 0.0004772916 | 0.3408382
8.668739 | -0.0803131 | 0.03990131 | 0 | 0.579797
11.08995 | -0.02253067 | 0.06155835 | 0.05484392 | 0.04050623
8.919904 | -0.08256606 | 0.02649807 | 0.01909399 | 0.5628163
4.252946 | -0.05731846 | 0.0233381 | 0.01664983 | 0.3001961
6.709869 | -0.01854413 | 0.01375403 | 0.06020292 | 0.05657859
4.443383 | -0.0656083 | 0.0196781 | 0.0469864 | 0.2703424
11.13949 | -0.01922291 | 0.05388074 | 0.05808643 | 0.01774637
4.693992 | -0.07010382 | 0.02165038 | 0.01632861 | 0.334983
9.17845 | -0.02792055 | 0.09315755 | 0.01454513 | 0.04484469
6.018395 | -0.04507025 | 0.03499084 | 0.007591379 | 0.2403041
5.311988 | -0.06258884 | 0.02297342 | 0.05757045 | 0.1825633
4.84276 | -0.0262775 | 0.01936527 | 0.02394756 | 0.1705756
5.167873 | -0.03071855 | 0.09302224 | 0.06646639 | 0.1002927
7.942912 | -0.0872161 | 0.04643972 | 0.003099253 | 0.3239956
7.726137 | -0.04133026 | 0.05166631 | 0.01006159 | 0.09960687
8.171999 | -0.05862873 | 0.02661111 | 0 | 0.3283552
9.079403 | -0.08939602 | 0.0653392 | 0 | 0.2257097
4.344793 | -0.06184515 | 0.08459325 | 0.06264026 | 0.1831582
9.700139 | -0.073072 | 0.03521451 | 0.008062989 | 0.2546763
10.19797 | -0.0592754 | 0.03131627 | 0.01103766 | 0.1900983
7.009812 | -0.07554094 | 0.05998423 | 0 | 0.3003057
8.03218 | -0.033037 | 0.03637953 | 0.06799258 | 0.1099471
9.093905 | -0.03118144 | 0.06306651 | 0.0278192 | 0.09148192
8.555877 | -0.03444733 | 0.01839364 | 0.01529209 | 0.1787329