## 2D_assembly_lid_300
Cu-pillar pitch–diameter | Bulk silicon thickness | Bump solder height | Substrate core thickness | Substrate core (E, CTE) | UF (E, CTE) | Lid foot width | Lid thicknes | Bump solder material | ELK stress | Warpage Post UF cure | Warpage post lid atach
0.125 | 0.25 | 0.06 | 0.4 | 9e-06 | 2.5e-05 | 9 | 2 | SAC205 | 5.979517 | -0.08585425 | 0.04773724
0.125 | 0.25 | 0.02 | 0.4 | 6e-06 | 3e-05 | 9 | 2 | SAC305 | 8.811238 | -0.08814832 | 0.03689141
0.125 | 0.75 | 0.02 | 1.2 | 6e-06 | 2.5e-05 | 6 | 1 | SAC305 | 10.9201 | -0.02905524 | 0.03172634
0.125 | 0.5 | 0.02 | 0.4 | 3e-06 | 3e-05 | 3 | 1 | SAC305 | 9.032037 | -0.06340339 | 0.05865066
0.125 | 0.5 | 0.06 | 0.8 | 6e-06 | 2.5e-05 | 9 | 2 | SAC205 | 6.513344 | -0.0450913 | 0.100839
0.125 | 0.25 | 0.06 | 1.2 | 9e-06 | 2e-05 | 9 | 1.5 | SAC305 | 7.732226 | -0.03251101 | 0.02240471
0.125 | 0.5 | 0.06 | 1.2 | 9e-06 | 3e-05 | 6 | 2 | SAC105 | 4.713241 | -0.03258173 | 0.03367042
0.125 | 0.75 | 0.02 | 1.2 | 9e-06 | 3e-05 | 6 | 2 | SAC305 | 10.25611 | -0.03477486 | 0.0819335
0.125 | 0.5 | 0.06 | 1.2 | 9e-06 | 2.5e-05 | 3 | 1.5 | SAC405 | 8.707136 | -0.0352913 | 0.01983279
0.125 | 0.75 | 0.04 | 0.4 | 9e-06 | 3e-05 | 6 | 1.5 | SAC305 | 12.08751 | -0.06120402 | 0.04260405
0.125 | 0.25 | 0.06 | 0.8 | 3e-06 | 3e-05 | 9 | 2 | SAC205 | 7.001045 | -0.03272614 | 0.02376157
0.125 | 0.5 | 0.04 | 0.4 | 9e-06 | 2.5e-05 | 3 | 2 | SAC205 | 8.494965 | -0.07627698 | 0.03946245
0.125 | 0.5 | 0.02 | 1.2 | 3e-06 | 2e-05 | 9 | 2 | SAC305 | 11.59026 | -0.02409306 | 0.1231169
0.125 | 0.5 | 0.02 | 0.4 | 9e-06 | 2e-05 | 3 | 1.5 | SAC205 | 8.328334 | -0.07162562 | 0.02039314
0.125 | 0.75 | 0.02 | 0.4 | 6e-06 | 2.5e-05 | 6 | 1 | SAC105 | 7.549598 | -0.04285915 | 0.04894372
0.125 | 0.75 | 0.04 | 0.4 | 3e-06 | 2.5e-05 | 9 | 2 | SAC105 | 7.517254 | -0.04435745 | 0.07316913
0.125 | 0.5 | 0.06 | 1.2 | 9e-06 | 2.5e-05 | 9 | 2 | SAC405 | 8.707139 | -0.03948065 | 0.02412491
0.125 | 0.5 | 0.06 | 0.4 | 3e-06 | 3e-05 | 9 | 1.5 | SAC405 | 8.03433 | -0.06195006 | 0.082159
0.125 | 0.5 | 0.02 | 0.4 | 6e-06 | 2.5e-05 | 6 | 1.5 | SAC105 | 5.794136 | -0.05129616 | 0.05201528
0.125 | 0.5 | 0.06 | 0.4 | 9e-06 | 2e-05 | 6 | 1 | SAC105 | 5.283156 | -0.07083225 | 0.050928
0.125 | 0.75 | 0.06 | 0.8 | 6e-06 | 2e-05 | 3 | 1 | SAC205 | 6.432521 | -0.03719263 | 0.04502075
0.125 | 0.25 | 0.04 | 0.4 | 3e-06 | 2.5e-05 | 6 | 2 | SAC105 | 5.266112 | -0.06408376 | 0.02335615
0.125 | 0.25 | 0.04 | 0.8 | 3e-06 | 2e-05 | 9 | 1.5 | SAC105 | 6.414099 | -0.03347134 | 0.02431323
0.125 | 0.25 | 0.04 | 1.2 | 3e-06 | 2e-05 | 9 | 1.5 | SAC105 | 6.533332 | -0.01660911 | 0.009801311
0.125 | 0.75 | 0.02 | 1.2 | 9e-06 | 2.5e-05 | 6 | 1 | SAC205 | 9.007761 | -0.03126931 | 0.04315924
0.125 | 0.25 | 0.06 | 0.4 | 9e-06 | 2.5e-05 | 3 | 1 | SAC305 | 6.703606 | -0.08254402 | 0.04705908
0.125 | 0.75 | 0.02 | 1.2 | 3e-06 | 2e-05 | 9 | 1.5 | SAC405 | 12.86056 | -0.0255464 | 0.2072987
0.125 | 0.5 | 0.02 | 0.4 | 3e-06 | 3e-05 | 9 | 1 | SAC105 | 5.865661 | -0.04943676 | 0.04512101
0.125 | 0.75 | 0.02 | 1.2 | 9e-06 | 2e-05 | 6 | 2 | SAC405 | 11.53735 | -0.03675503 | 0.03502275
0.125 | 0.5 | 0.06 | 0.8 | 3e-06 | 3e-05 | 9 | 1 | SAC405 | 9.091996 | -0.03645011 | 0.1251253
0.125 | 0.25 | 0.02 | 0.8 | 6e-06 | 2.5e-05 | 3 | 2 | SAC405 | 11.7784 | -0.04500133 | 0.04051718
0.125 | 0.25 | 0.02 | 0.8 | 9e-06 | 3e-05 | 6 | 1 | SAC105 | 6.275339 | -0.03774268 | 0.03966793
0.125 | 0.5 | 0.06 | 0.8 | 6e-06 | 3e-05 | 3 | 1.5 | SAC105 | 4.709572 | -0.03770335 | 0.05139518
0.125 | 0.75 | 0.02 | 0.4 | 6e-06 | 2e-05 | 3 | 1.5 | SAC105 | 7.550626 | -0.04446464 | 0.02805266
0.125 | 0.75 | 0.04 | 0.8 | 3e-06 | 2.5e-05 | 9 | 1.5 | SAC105 | 6.367974 | -0.02981481 | 0.1169194
0.125 | 0.25 | 0.06 | 0.8 | 6e-06 | 3e-05 | 6 | 2 | SAC205 | 6.708772 | -0.04003072 | 0.02459829
0.125 | 0.75 | 0.04 | 1.2 | 6e-06 | 3e-05 | 3 | 2 | SAC105 | 6.071112 | -0.02408775 | 0.07437099
0.125 | 0.25 | 0.04 | 0.4 | 9e-06 | 2e-05 | 3 | 2 | SAC305 | 8.004521 | -0.08883266 | 0.03306925
0.125 | 0.25 | 0.04 | 0.8 | 3e-06 | 2e-05 | 3 | 2 | SAC305 | 9.789784 | -0.03359725 | 0.06478787
0.125 | 0.25 | 0.06 | 0.8 | 9e-06 | 3e-05 | 3 | 2 | SAC405 | 8.714184 | -0.04834819 | 0.03000566
0.125 | 0.25 | 0.02 | 1.2 | 3e-06 | 2e-05 | 3 | 1 | SAC405 | 12.25828 | -0.01981704 | 0.03951154
0.125 | 0.75 | 0.02 | 0.4 | 3e-06 | 3e-05 | 3 | 1.5 | SAC305 | 11.48255 | -0.0508675 | 0.03838062
0.125 | 0.5 | 0.06 | 0.8 | 3e-06 | 3e-05 | 9 | 1 | SAC405 | 9.092051 | -0.03298094 | 0.02211061
0.125 | 0.5 | 0.06 | 0.8 | 3e-06 | 2.5e-05 | 3 | 1 | SAC205 | 6.781296 | -0.03160787 | 0.03020167
0.125 | 0.5 | 0.02 | 0.8 | 3e-06 | 2.5e-05 | 3 | 1.5 | SAC205 | 10.14403 | -0.03299953 | 0.02817663
0.125 | 0.5 | 0.04 | 1.2 | 3e-06 | 3e-05 | 3 | 2 | SAC405 | 11.23488 | -0.02083281 | 0.01722996
0.125 | 0.5 | 0.04 | 0.4 | 3e-06 | 2.5e-05 | 9 | 1.5 | SAC105 | 6.077634 | -0.05595387 | 0.1214911
0.125 | 0.75 | 0.06 | 1.2 | 3e-06 | 2e-05 | 9 | 1 | SAC205 | 6.882507 | -0.01893184 | 0.1014592
0.125 | 0.25 | 0.02 | 1.2 | 6e-06 | 2.5e-05 | 6 | 2 | SAC305 | 10.37872 | -0.02620412 | 0.06256962
0.125 | 0.25 | 0.04 | 1.2 | 6e-06 | 2.5e-05 | 9 | 1.5 | SAC105 | 6.160208 | -0.02811854 | 0.03140905
0.125 | 0.25 | 0.04 | 0.4 | 6e-06 | 2.5e-05 | 6 | 1.5 | SAC405 | 8.55468 | -0.08598143 | 0.08983631
0.125 | 0.75 | 0.02 | 0.8 | 9e-06 | 2.5e-05 | 6 | 1 | SAC105 | 7.338468 | -0.035919 | 0.02716722
0.125 | 0.5 | 0.06 | 1.2 | 6e-06 | 3e-05 | 9 | 1.5 | SAC305 | 7.904433 | -0.02917185 | 0.0342602
0.125 | 0.5 | 0.04 | 0.4 | 3e-06 | 3e-05 | 3 | 1.5 | SAC105 | 6.07788 | -0.05470652 | 0.01619605
0.125 | 0.5 | 0.02 | 0.4 | 9e-06 | 3e-05 | 9 | 1.5 | SAC405 | 10.92545 | -0.08034052 | 0.1364148
0.125 | 0.5 | 0.04 | 0.8 | 3e-06 | 2.5e-05 | 9 | 2 | SAC305 | 9.60209 | -0.03433378 | 0.02416306
0.125 | 0.25 | 0.04 | 0.8 | 3e-06 | 2e-05 | 3 | 2 | SAC405 | 11.08819 | -0.0348041 | 0.04692653
0.125 | 0.25 | 0.04 | 0.4 | 6e-06 | 2.5e-05 | 3 | 1.5 | SAC305 | 7.614806 | -0.080098 | 0.05226896
0.125 | 0.75 | 0.04 | 1.2 | 9e-06 | 2e-05 | 6 | 1 | SAC205 | 7.988266 | -0.03327894 | 0.04361228
0.125 | 0.5 | 0.02 | 1.2 | 9e-06 | 3e-05 | 3 | 1 | SAC305 | 10.11689 | -0.0325142 | 0.0188418
0.125 | 0.75 | 0.02 | 0.8 | 3e-06 | 2e-05 | 9 | 2 | SAC405 | 13.2962 | -0.03800318 | 0.03342969
0.125 | 0.25 | 0.06 | 0.8 | 9e-06 | 3e-05 | 3 | 2 | SAC205 | 6.390552 | -0.04555271 | 0.05254936
0.125 | 0.75 | 0.02 | 0.8 | 3e-06 | 2e-05 | 3 | 1 | SAC105 | 8.473057 | -0.02839082 | 0.01819536
0.125 | 0.5 | 0.02 | 0.4 | 3e-06 | 3e-05 | 6 | 2 | SAC405 | 10.27838 | -0.06800135 | 0.02999001
0.125 | 0.75 | 0.06 | 0.8 | 3e-06 | 2.5e-05 | 6 | 2 | SAC105 | 4.672962 | -0.02707487 | 0.06093558
0.125 | 0.25 | 0.02 | 1.2 | 6e-06 | 2.5e-05 | 3 | 1 | SAC405 | 11.77779 | -0.02730233 | 0.02424214
0.125 | 0.75 | 0.04 | 0.4 | 3e-06 | 3e-05 | 3 | 2 | SAC405 | 11.90322 | -0.05187079 | 0.03944737
0.125 | 0.5 | 0.04 | 0.8 | 9e-06 | 3e-05 | 9 | 2 | SAC305 | 8.613239 | -0.04941908 | 0.02380373
0.125 | 0.75 | 0.04 | 0.8 | 9e-06 | 2e-05 | 3 | 2 | SAC105 | 6.417119 | -0.0431197 | 0.02920806
0.125 | 0.75 | 0.02 | 0.4 | 9e-06 | 2.5e-05 | 6 | 2 | SAC105 | 7.627668 | -0.05366368 | 0.01874752
0.125 | 0.75 | 0.04 | 0.8 | 6e-06 | 3e-05 | 6 | 1 | SAC305 | 9.390286 | -0.03801807 | 0.03718747
0.125 | 0.5 | 0.02 | 0.8 | 9e-06 | 3e-05 | 6 | 1 | SAC205 | 8.663817 | -0.04393064 | 0.02994593
0.125 | 0.75 | 0.04 | 0.8 | 3e-06 | 3e-05 | 9 | 1 | SAC105 | 6.368017 | -0.02617826 | 0.03625949
0.125 | 0.75 | 0.02 | 0.8 | 6e-06 | 2.5e-05 | 6 | 1.5 | SAC305 | 11.59113 | -0.04137286 | 0.04861342
0.125 | 0.75 | 0.06 | 0.4 | 6e-06 | 2.5e-05 | 6 | 1.5 | SAC105 | 6.243011 | -0.0535275 | 0.04408425
0.125 | 0.5 | 0.06 | 0.4 | 6e-06 | 2e-05 | 9 | 2 | SAC205 | 6.479248 | -0.06764221 | 0.05967856
0.125 | 0.5 | 0.06 | 0.8 | 9e-06 | 3e-05 | 3 | 1.5 | SAC405 | 8.282848 | -0.04937696 | 0.0454886
0.125 | 0.75 | 0.02 | 0.4 | 6e-06 | 2e-05 | 3 | 2 | SAC105 | 7.550544 | -0.04398868 | 0.05080173
0.125 | 0.25 | 0.04 | 0.8 | 9e-06 | 2e-05 | 3 | 1 | SAC405 | 10.19457 | -0.05255318 | 0.02134536
0.125 | 0.5 | 0.06 | 0.8 | 6e-06 | 2e-05 | 9 | 1 | SAC105 | 4.70959 | -0.04493958 | 0.1982852
0.125 | 0.5 | 0.02 | 0.8 | 3e-06 | 3e-05 | 6 | 1.5 | SAC105 | 8.205509 | -0.02874455 | 0.02587014
0.125 | 0.25 | 0.04 | 1.2 | 3e-06 | 2.5e-05 | 6 | 1 | SAC105 | 6.533268 | -0.01630736 | 0.0159518
0.125 | 0.5 | 0.04 | 1.2 | 3e-06 | 3e-05 | 3 | 1 | SAC105 | 6.52277 | -0.01778811 | 0.04036699
0.125 | 0.75 | 0.04 | 0.4 | 6e-06 | 2.5e-05 | 6 | 1.5 | SAC305 | 11.40667 | -0.05798703 | 0.08889179
0.125 | 0.25 | 0.04 | 1.2 | 3e-06 | 2e-05 | 3 | 1 | SAC205 | 8.648514 | -0.01791805 | 0.04976913
0.125 | 0.5 | 0.06 | 0.8 | 3e-06 | 2e-05 | 6 | 2 | SAC405 | 9.092065 | -0.0346316 | 0.1480747
0.125 | 0.25 | 0.04 | 1.2 | 3e-06 | 3e-05 | 6 | 1 | SAC105 | 6.533353 | -0.01684955 | 0.02410178
0.125 | 0.25 | 0.02 | 0.8 | 9e-06 | 2.5e-05 | 3 | 1.5 | SAC305 | 9.984833 | -0.04580072 | 0.04556792
0.125 | 0.5 | 0.02 | 0.8 | 3e-06 | 3e-05 | 3 | 1.5 | SAC205 | 10.14403 | -0.03210431 | 0.08065465
0.125 | 0.75 | 0.04 | 0.4 | 9e-06 | 3e-05 | 3 | 1.5 | SAC205 | 10.69191 | -0.05905934 | 0.05664674
0.125 | 0.5 | 0.06 | 0.4 | 9e-06 | 3e-05 | 6 | 1.5 | SAC105 | 5.283241 | -0.06844919 | 0.04139995
0.125 | 0.75 | 0.02 | 0.4 | 6e-06 | 2e-05 | 6 | 1.5 | SAC105 | 7.550572 | -0.04474551 | 0.02290918
0.125 | 0.75 | 0.06 | 1.2 | 6e-06 | 3e-05 | 3 | 1.5 | SAC405 | 8.963908 | -0.02614567 | 0.01678796
0.125 | 0.5 | 0.04 | 0.8 | 6e-06 | 3e-05 | 9 | 1 | SAC305 | 8.936104 | -0.04228425 | 0.02905879
0.125 | 0.5 | 0.04 | 1.2 | 3e-06 | 2e-05 | 3 | 1.5 | SAC205 | 8.603353 | -0.0200895 | 0.01171472
0.125 | 0.75 | 0.06 | 1.2 | 6e-06 | 3e-05 | 3 | 1 | SAC205 | 6.654029 | -0.02483475 | 0.02036756
0.125 | 0.25 | 0.04 | 0.4 | 6e-06 | 3e-05 | 6 | 1.5 | SAC205 | 6.81918 | -0.07841349 | 0.04934259
0.125 | 0.75 | 0.02 | 0.8 | 3e-06 | 3e-05 | 6 | 1 | SAC405 | 13.29548 | -0.03356568 | 0.06097166
0.125 | 0.25 | 0.06 | 1.2 | 3e-06 | 3e-05 | 9 | 1.5 | SAC205 | 7.093143 | -0.01934389 | 0.03951375
0.125 | 0.75 | 0.04 | 0.8 | 9e-06 | 2.5e-05 | 3 | 1 | SAC305 | 9.770854 | -0.04505409 | 0.04712026
0.125 | 0.25 | 0.02 | 1.2 | 9e-06 | 2e-05 | 9 | 1.5 | SAC405 | 11.3565 | -0.03417912 | 0.02397409
0.125 | 0.25 | 0.04 | 1.2 | 3e-06 | 2.5e-05 | 3 | 1 | SAC305 | 9.946603 | -0.01848112 | 0.03211781
0.125 | 0.75 | 0.04 | 0.4 | 6e-06 | 2e-05 | 3 | 1 | SAC205 | 10.28107 | -0.05774389 | 0.05607804
0.125 | 0.25 | 0.06 | 0.4 | 3e-06 | 2e-05 | 6 | 1 | SAC205 | 5.493185 | -0.06625252 | 0.05159091
0.125 | 0.5 | 0.06 | 0.8 | 6e-06 | 2e-05 | 9 | 1.5 | SAC405 | 8.729012 | -0.04785214 | 0.04182272
0.125 | 0.75 | 0.06 | 0.8 | 9e-06 | 2e-05 | 9 | 1.5 | SAC105 | 5.277224 | -0.04364877 | 0.04148132
0.125 | 0.5 | 0.04 | 1.2 | 3e-06 | 2.5e-05 | 6 | 1 | SAC305 | 9.888317 | -0.02037876 | 0.01617137
0.125 | 0.25 | 0.02 | 0.4 | 6e-06 | 2.5e-05 | 3 | 2 | SAC105 | 5.479717 | -0.05486569 | 0.02120318
0.125 | 0.75 | 0.04 | 0.4 | 6e-06 | 2.5e-05 | 6 | 2 | SAC405 | 12.5436 | -0.05981727 | 0.0470779
0.125 | 0.25 | 0.04 | 1.2 | 6e-06 | 3e-05 | 3 | 1 | SAC305 | 9.575916 | -0.02591274 | 0.03175688
0.125 | 0.25 | 0.06 | 0.8 | 9e-06 | 3e-05 | 6 | 2 | SAC305 | 7.531749 | -0.04905309 | 0.03348641
0.125 | 0.25 | 0.02 | 0.4 | 9e-06 | 2e-05 | 9 | 1 | SAC105 | 5.404945 | -0.0732762 | 0.2023553
0.125 | 0.75 | 0.06 | 0.8 | 6e-06 | 2.5e-05 | 3 | 1 | SAC305 | 7.374701 | -0.03723569 | 0.03803774
0.125 | 0.5 | 0.02 | 0.8 | 9e-06 | 2e-05 | 9 | 1 | SAC405 | 11.11201 | -0.05296038 | 0.03200065
0.125 | 0.75 | 0.02 | 1.2 | 6e-06 | 3e-05 | 9 | 2 | SAC305 | 10.91999 | -0.02794054 | 0.05095456
0.125 | 0.5 | 0.02 | 1.2 | 3e-06 | 2.5e-05 | 6 | 1 | SAC205 | 10.36052 | -0.01999485 | 0.01972433
0.125 | 0.75 | 0.04 | 0.8 | 6e-06 | 2e-05 | 6 | 1 | SAC105 | 6.409052 | -0.03644635 | 0.1265327
0.125 | 0.75 | 0.02 | 0.8 | 9e-06 | 3e-05 | 9 | 1.5 | SAC105 | 7.337549 | -0.03888692 | 0.09259173
0.125 | 0.25 | 0.04 | 1.2 | 9e-06 | 3e-05 | 6 | 1 | SAC405 | 10.5614 | -0.03318931 | 0.04168844
0.125 | 0.75 | 0.04 | 1.2 | 6e-06 | 2.5e-05 | 9 | 2 | SAC105 | 6.071083 | -0.02683371 | 0.03489786
0.125 | 0.75 | 0.06 | 1.2 | 3e-06 | 2.5e-05 | 3 | 2 | SAC305 | 8.065576 | -0.01875939 | 0.01863046
0.125 | 0.75 | 0.02 | 1.2 | 6e-06 | 3e-05 | 6 | 2 | SAC105 | 7.569054 | -0.02514936 | 0.08731718
0.125 | 0.5 | 0.02 | 1.2 | 3e-06 | 3e-05 | 6 | 2 | SAC305 | 11.59039 | -0.02010563 | 0.06156084
0.125 | 0.75 | 0.06 | 1.2 | 9e-06 | 2e-05 | 6 | 1.5 | SAC305 | 7.417393 | -0.03453426 | 0.04289349
0.125 | 0.75 | 0.06 | 1.2 | 6e-06 | 2e-05 | 6 | 1 | SAC205 | 6.653871 | -0.02658284 | 0.04549558
0.125 | 0.25 | 0.02 | 1.2 | 6e-06 | 3e-05 | 9 | 2 | SAC305 | 10.37841 | -0.0297718 | 0.03062914
0.125 | 0.75 | 0.06 | 0.8 | 6e-06 | 2e-05 | 3 | 1.5 | SAC205 | 6.432554 | -0.03719223 | 0.01967666
0.125 | 0.5 | 0.06 | 0.4 | 9e-06 | 3e-05 | 6 | 1 | SAC305 | 7.678172 | -0.07552565 | 0.0451424
0.125 | 0.25 | 0.02 | 1.2 | 9e-06 | 2e-05 | 6 | 2 | SAC405 | 11.35636 | -0.03682906 | 0.08676219
0.125 | 0.5 | 0.06 | 1.2 | 6e-06 | 2e-05 | 9 | 1.5 | SAC405 | 9.074444 | -0.03320791 | 0.1110291
0.125 | 0.25 | 0.04 | 0.4 | 9e-06 | 2.5e-05 | 6 | 1 | SAC205 | 7.208407 | -0.08373292 | 0.07295159
0.125 | 0.5 | 0.04 | 0.4 | 9e-06 | 2e-05 | 6 | 1 | SAC105 | 6.511113 | -0.0730487 | 0.05230118
0.125 | 0.25 | 0.06 | 0.8 | 9e-06 | 2.5e-05 | 6 | 2 | SAC305 | 7.531821 | -0.04768311 | 0.02129983
0.125 | 0.5 | 0.04 | 1.2 | 3e-06 | 2.5e-05 | 6 | 1.5 | SAC405 | 11.23481 | -0.02185322 | 0.06225415
0.125 | 0.5 | 0.04 | 1.2 | 3e-06 | 2e-05 | 9 | 2 | SAC305 | 9.88826 | -0.02327947 | 0.03366097
0.125 | 0.25 | 0.02 | 0.4 | 9e-06 | 3e-05 | 9 | 1 | SAC105 | 5.404826 | -0.0698512 | 0.04016157
0.125 | 0.5 | 0.02 | 1.2 | 9e-06 | 2e-05 | 6 | 1.5 | SAC305 | 10.1167 | -0.0347135 | 0.0288201
0.125 | 0.75 | 0.04 | 0.4 | 6e-06 | 2e-05 | 6 | 1.5 | SAC105 | 7.707024 | -0.05377121 | 0.0350604
0.125 | 0.25 | 0.06 | 0.8 | 9e-06 | 2.5e-05 | 6 | 1 | SAC305 | 7.531581 | -0.04770329 | 0.03042501
0.125 | 0.5 | 0.06 | 0.4 | 9e-06 | 2e-05 | 3 | 2 | SAC105 | 5.283146 | -0.06950478 | 0.01820678
0.125 | 0.25 | 0.04 | 1.2 | 9e-06 | 3e-05 | 6 | 1 | SAC405 | 10.56175 | -0.03326156 | 0.02736298
0.125 | 0.5 | 0.02 | 0.4 | 3e-06 | 2.5e-05 | 6 | 1 | SAC405 | 10.27853 | -0.06686132 | 0.04059916
0.125 | 0.5 | 0.06 | 1.2 | 6e-06 | 2.5e-05 | 6 | 1 | SAC105 | 4.902798 | -0.02724945 | 0.09999735
0.125 | 0.5 | 0.06 | 1.2 | 6e-06 | 3e-05 | 6 | 1.5 | SAC205 | 6.770491 | -0.02708253 | 0.05313676
0.125 | 0.5 | 0.06 | 1.2 | 6e-06 | 2.5e-05 | 9 | 2 | SAC405 | 9.074437 | -0.02830508 | 0.02973189
0.125 | 0.75 | 0.02 | 0.4 | 9e-06 | 2e-05 | 9 | 2 | SAC205 | 10.7351 | -0.05976513 | 0.08400746
0.125 | 0.5 | 0.06 | 0.4 | 6e-06 | 2.5e-05 | 6 | 1 | SAC105 | 5.094159 | -0.06214242 | 0.04739728
0.125 | 0.5 | 0.02 | 0.8 | 9e-06 | 3e-05 | 3 | 2 | SAC205 | 8.6637 | -0.04424137 | 0.02798383
0.125 | 0.75 | 0.06 | 0.4 | 6e-06 | 3e-05 | 3 | 1 | SAC205 | 8.156292 | -0.05253367 | 0.04734084
0.125 | 0.5 | 0.04 | 0.8 | 9e-06 | 2.5e-05 | 3 | 1.5 | SAC405 | 9.547017 | -0.0525969 | 0.04713058
0.125 | 0.75 | 0.04 | 1.2 | 9e-06 | 2e-05 | 9 | 2 | SAC305 | 9.189202 | -0.03412423 | 0.03413566
0.125 | 0.25 | 0.06 | 1.2 | 9e-06 | 2.5e-05 | 6 | 1.5 | SAC205 | 6.556276 | -0.03125872 | 0.01633852
0.125 | 0.25 | 0.04 | 0.8 | 3e-06 | 3e-05 | 9 | 1.5 | SAC205 | 8.52367 | -0.03500819 | 0.02377202
0.125 | 0.75 | 0.04 | 0.4 | 6e-06 | 2.5e-05 | 6 | 1 | SAC205 | 10.28131 | -0.05670414 | 0.04380088
0.125 | 0.5 | 0.02 | 0.4 | 9e-06 | 2e-05 | 9 | 1 | SAC405 | 10.92534 | -0.09130824 | 0.09528072
0.125 | 0.5 | 0.02 | 0.4 | 9e-06 | 2.5e-05 | 9 | 1.5 | SAC205 | 8.328254 | -0.07832229 | 0.08911107
0.125 | 0.5 | 0.06 | 0.8 | 3e-06 | 3e-05 | 9 | 2 | SAC105 | 4.908675 | -0.02904869 | 0.1451366
0.125 | 0.75 | 0.04 | 0.4 | 3e-06 | 3e-05 | 3 | 2 | SAC205 | 9.69549 | -0.04750047 | 0.04343793
0.125 | 0.5 | 0.06 | 0.8 | 9e-06 | 2.5e-05 | 6 | 1 | SAC105 | 4.479428 | -0.04705676 | 0.09180754
0.125 | 0.5 | 0.06 | 0.4 | 6e-06 | 2.5e-05 | 3 | 1.5 | SAC105 | 5.094135 | -0.06214252 | 0.02307091
0.125 | 0.5 | 0.04 | 1.2 | 6e-06 | 2e-05 | 9 | 2 | SAC105 | 6.141688 | -0.02665525 | 0.01211181
0.125 | 0.75 | 0.02 | 0.4 | 9e-06 | 2e-05 | 6 | 2 | SAC305 | 12.36138 | -0.06100996 | 0.02686166
0.125 | 0.25 | 0.02 | 0.8 | 6e-06 | 2e-05 | 3 | 1.5 | SAC205 | 9.125378 | -0.03708263 | 0.07272683
0.125 | 0.5 | 0.02 | 1.2 | 6e-06 | 2.5e-05 | 3 | 1 | SAC205 | 9.668528 | -0.02695143 | 0.03543279
0.125 | 0.25 | 0.06 | 0.4 | 3e-06 | 2.5e-05 | 3 | 2 | SAC205 | 5.493259 | -0.06429182 | 0.01623864
0.125 | 0.75 | 0.02 | 0.4 | 6e-06 | 2.5e-05 | 6 | 1.5 | SAC405 | 13.75112 | -0.06149957 | 0.0272585
0.125 | 0.25 | 0.06 | 0.8 | 6e-06 | 3e-05 | 9 | 1.5 | SAC205 | 6.70856 | -0.03791128 | 0.04907944
0.125 | 0.75 | 0.06 | 0.8 | 3e-06 | 3e-05 | 9 | 1.5 | SAC105 | 4.673019 | -0.02858358 | 0.2024698
0.125 | 0.5 | 0.02 | 0.8 | 9e-06 | 2.5e-05 | 6 | 2 | SAC405 | 11.11191 | -0.05444426 | 0.04465274
0.125 | 0.25 | 0.06 | 0.4 | 6e-06 | 2e-05 | 3 | 2 | SAC105 | 4.485713 | -0.06833425 | 0.03616929
0.125 | 0.25 | 0.06 | 1.2 | 3e-06 | 2.5e-05 | 3 | 2 | SAC305 | 8.326198 | -0.01762648 | 0.0281134
0.125 | 0.5 | 0.06 | 0.8 | 9e-06 | 2.5e-05 | 9 | 1.5 | SAC205 | 6.198219 | -0.04752146 | 0.05245935
0.125 | 0.25 | 0.06 | 0.8 | 6e-06 | 2.5e-05 | 9 | 2 | SAC205 | 6.70871 | -0.03864716 | 0.03396821
0.125 | 0.5 | 0.02 | 0.4 | 6e-06 | 3e-05 | 3 | 1.5 | SAC305 | 9.412541 | -0.07194343 | 0.0476495
0.125 | 0.5 | 0.04 | 0.4 | 9e-06 | 3e-05 | 3 | 1.5 | SAC105 | 6.511258 | -0.06924642 | 0.04186052
0.125 | 0.25 | 0.06 | 0.4 | 3e-06 | 2.5e-05 | 9 | 1.5 | SAC105 | 4.297636 | -0.05843858 | 0.1612229
0.125 | 0.75 | 0.06 | 1.2 | 6e-06 | 3e-05 | 6 | 1.5 | SAC305 | 7.794528 | -0.02541661 | 0.0458225
0.125 | 0.5 | 0.02 | 1.2 | 6e-06 | 2e-05 | 3 | 1 | SAC205 | 9.668698 | -0.02748297 | 0.03997876
0.125 | 0.25 | 0.06 | 0.4 | 9e-06 | 3e-05 | 9 | 2 | SAC205 | 5.97949 | -0.07767572 | 0.06755929
0.125 | 0.5 | 0.02 | 0.8 | 9e-06 | 3e-05 | 6 | 1.5 | SAC405 | 11.1121 | -0.0527438 | 0.03880807
0.125 | 0.75 | 0.04 | 0.4 | 3e-06 | 2.5e-05 | 9 | 1 | SAC405 | 11.90293 | -0.05319149 | 0.1578722
0.125 | 0.25 | 0.04 | 0.4 | 3e-06 | 3e-05 | 3 | 1.5 | SAC205 | 6.479916 | -0.06655103 | 0.02850015
0.125 | 0.75 | 0.06 | 0.8 | 6e-06 | 2.5e-05 | 9 | 2 | SAC305 | 7.37468 | -0.03710986 | 0.06179361
0.125 | 0.75 | 0.02 | 0.8 | 6e-06 | 3e-05 | 9 | 2 | SAC405 | 12.97512 | -0.04108702 | 0.0439583
0.125 | 0.25 | 0.04 | 0.4 | 6e-06 | 2.5e-05 | 6 | 2 | SAC305 | 7.614798 | -0.08297898 | 0.04046827
0.125 | 0.25 | 0.06 | 0.4 | 3e-06 | 2e-05 | 9 | 1.5 | SAC205 | 5.493369 | -0.07078574 | 0.03276235
0.125 | 0.25 | 0.02 | 1.2 | 9e-06 | 2e-05 | 9 | 1 | SAC405 | 11.35681 | -0.03467151 | 0.05347249
0.125 | 0.75 | 0.06 | 1.2 | 6e-06 | 3e-05 | 6 | 1 | SAC405 | 8.963891 | -0.02619571 | 0.02670755
0.125 | 0.25 | 0.04 | 0.8 | 3e-06 | 3e-05 | 3 | 1 | SAC305 | 9.789795 | -0.03246709 | 0.02995277
0.125 | 0.5 | 0.04 | 0.4 | 9e-06 | 2.5e-05 | 3 | 2 | SAC305 | 9.401809 | -0.07869355 | 0.05854111
0.125 | 0.25 | 0.02 | 1.2 | 9e-06 | 2.5e-05 | 3 | 2 | SAC305 | 10.0394 | -0.02971074 | 0.01198688
0.125 | 0.5 | 0.06 | 0.8 | 6e-06 | 2.5e-05 | 6 | 2 | SAC205 | 6.513318 | -0.0400278 | 0.08588838
0.125 | 0.75 | 0.04 | 1.2 | 6e-06 | 3e-05 | 9 | 1.5 | SAC405 | 10.45384 | -0.02714819 | 0.01979772
0.125 | 0.75 | 0.06 | 1.2 | 3e-06 | 2e-05 | 9 | 1 | SAC105 | 4.951536 | -0.02016508 | 0.2153158
0.125 | 0.75 | 0.06 | 0.8 | 3e-06 | 3e-05 | 9 | 2 | SAC305 | 7.687199 | -0.02838891 | 0.01988991
0.125 | 0.5 | 0.02 | 1.2 | 6e-06 | 2.5e-05 | 3 | 1.5 | SAC205 | 9.668703 | -0.02695136 | 0.07399194
0.125 | 0.75 | 0.04 | 0.8 | 9e-06 | 2.5e-05 | 9 | 1 | SAC405 | 10.75613 | -0.0517093 | 0.09023655
0.125 | 0.25 | 0.02 | 0.8 | 6e-06 | 2e-05 | 9 | 2 | SAC405 | 11.77864 | -0.04490165 | 0.02954689
0.125 | 0.25 | 0.04 | 1.2 | 9e-06 | 2e-05 | 3 | 2 | SAC305 | 9.350118 | -0.03309984 | 0.0188715
0.125 | 0.25 | 0.06 | 0.4 | 6e-06 | 2e-05 | 9 | 1.5 | SAC305 | 6.460659 | -0.0767062 | 0.1116878
0.125 | 0.75 | 0.06 | 0.4 | 3e-06 | 3e-05 | 3 | 1 | SAC305 | 8.819018 | -0.04724896 | 0.02872038
0.125 | 0.75 | 0.06 | 0.4 | 9e-06 | 2.5e-05 | 6 | 2 | SAC405 | 10.83733 | -0.06298519 | 0.03964251
0.125 | 0.25 | 0.02 | 0.8 | 6e-06 | 2.5e-05 | 3 | 1.5 | SAC105 | 6.875976 | -0.0307799 | 0.0576747
0.125 | 0.5 | 0.02 | 0.4 | 9e-06 | 3e-05 | 9 | 2 | SAC405 | 10.92526 | -0.08034027 | 0.05240863
0.125 | 0.5 | 0.06 | 1.2 | 3e-06 | 2e-05 | 6 | 2 | SAC205 | 6.93644 | -0.02029583 | 0.0182091
0.125 | 0.5 | 0.02 | 0.4 | 9e-06 | 2.5e-05 | 9 | 2 | SAC205 | 8.328254 | -0.07909393 | 0.1661123
0.125 | 0.5 | 0.02 | 0.8 | 3e-06 | 2.5e-05 | 9 | 1 | SAC305 | 11.29941 | -0.03757571 | 0.03371742
0.125 | 0.25 | 0.02 | 1.2 | 6e-06 | 3e-05 | 6 | 2 | SAC205 | 9.181441 | -0.02597757 | 0.05475422
0.125 | 0.75 | 0.02 | 0.8 | 3e-06 | 2e-05 | 3 | 1 | SAC405 | 13.29611 | -0.03476228 | 0.02990574
0.125 | 0.5 | 0.06 | 0.8 | 3e-06 | 2e-05 | 6 | 1 | SAC305 | 7.926407 | -0.03356076 | 0.0368744
0.125 | 0.75 | 0.04 | 0.4 | 3e-06 | 2.5e-05 | 6 | 2 | SAC305 | 10.79662 | -0.05285206 | 0.09327204
0.125 | 0.75 | 0.04 | 1.2 | 9e-06 | 2e-05 | 9 | 2 | SAC305 | 9.189206 | -0.03412431 | 0.07829422
0.125 | 0.75 | 0.06 | 1.2 | 3e-06 | 2e-05 | 3 | 1.5 | SAC105 | 4.951549 | -0.01817063 | 0.01270049
0.125 | 0.25 | 0.02 | 0.8 | 9e-06 | 2e-05 | 3 | 2 | SAC405 | 11.40566 | -0.05272064 | 0.02916521
0.125 | 0.5 | 0.06 | 0.8 | 3e-06 | 3e-05 | 9 | 1.5 | SAC305 | 7.926399 | -0.03422067 | 0.02817019
0.125 | 0.25 | 0.04 | 0.4 | 9e-06 | 3e-05 | 3 | 1.5 | SAC105 | 5.646132 | -0.07553195 | 0.04217016
0.125 | 0.75 | 0.02 | 0.4 | 9e-06 | 2.5e-05 | 3 | 1 | SAC405 | 14.07906 | -0.06634006 | 0.0575401
0.125 | 0.25 | 0.04 | 0.8 | 3e-06 | 2e-05 | 9 | 2 | SAC405 | 11.08777 | -0.03914527 | 0.02637033
0.125 | 0.25 | 0.04 | 0.4 | 3e-06 | 2e-05 | 6 | 2 | SAC105 | 5.266056 | -0.06538602 | 0.05510769
0.125 | 0.25 | 0.04 | 0.8 | 6e-06 | 2e-05 | 3 | 1 | SAC105 | 6.13528 | -0.03830657 | 0.03764988
0.125 | 0.5 | 0.04 | 0.4 | 9e-06 | 3e-05 | 6 | 2 | SAC405 | 10.32945 | -0.08303333 | 0.03647369
0.125 | 0.25 | 0.06 | 0.4 | 9e-06 | 2e-05 | 9 | 1.5 | SAC105 | 4.65041 | -0.08499018 | 0.1796448
0.125 | 0.5 | 0.04 | 0.4 | 6e-06 | 2.5e-05 | 9 | 1.5 | SAC105 | 6.369717 | -0.06989438 | 0.02921711
0.125 | 0.75 | 0.04 | 0.8 | 6e-06 | 2e-05 | 6 | 1 | SAC105 | 6.409049 | -0.03632743 | 0.04399678
0.125 | 0.25 | 0.06 | 0.4 | 3e-06 | 2.5e-05 | 3 | 1.5 | SAC205 | 5.493196 | -0.06357427 | 0.02160266
0.125 | 0.25 | 0.04 | 1.2 | 9e-06 | 2.5e-05 | 9 | 1 | SAC205 | 8.132303 | -0.03852289 | 0.1097183
0.125 | 0.75 | 0.04 | 0.4 | 6e-06 | 2e-05 | 6 | 2 | SAC305 | 11.40643 | -0.05965619 | 0.08861992
0.125 | 0.25 | 0.04 | 0.4 | 9e-06 | 2e-05 | 3 | 1 | SAC205 | 7.208527 | -0.08490002 | 0.07428745
0.125 | 0.75 | 0.06 | 1.2 | 3e-06 | 3e-05 | 9 | 1 | SAC205 | 6.882532 | -0.01746391 | 0.08881108
0.125 | 0.75 | 0.06 | 0.4 | 3e-06 | 2.5e-05 | 9 | 1 | SAC105 | 6.016812 | -0.04834257 | 0.1962003
0.125 | 0.75 | 0.06 | 1.2 | 9e-06 | 2e-05 | 3 | 2 | SAC305 | 7.41741 | -0.03364772 | 0.02016569
0.125 | 0.25 | 0.06 | 0.8 | 9e-06 | 2.5e-05 | 9 | 1 | SAC205 | 6.390476 | -0.04665407 | 0.05306536
0.125 | 0.25 | 0.04 | 0.4 | 6e-06 | 2e-05 | 9 | 1.5 | SAC205 | 6.819144 | -0.08721044 | 0.1014762
0.125 | 0.5 | 0.02 | 0.4 | 9e-06 | 2e-05 | 9 | 1 | SAC205 | 8.328166 | -0.07162551 | 0.08305838
0.125 | 0.5 | 0.04 | 0.8 | 9e-06 | 2e-05 | 6 | 2 | SAC405 | 9.546962 | -0.05318617 | 0.04122643
0.125 | 0.25 | 0.06 | 0.8 | 6e-06 | 3e-05 | 3 | 1.5 | SAC105 | 4.789424 | -0.03644341 | 0.01701981
0.125 | 0.75 | 0.06 | 1.2 | 9e-06 | 2.5e-05 | 3 | 1 | SAC105 | 4.612985 | -0.03203715 | 0.018487
0.125 | 0.75 | 0.04 | 1.2 | 3e-06 | 2.5e-05 | 3 | 1 | SAC305 | 9.784846 | -0.01944627 | 0.03505448
0.125 | 0.25 | 0.04 | 1.2 | 3e-06 | 3e-05 | 9 | 1 | SAC305 | 9.946248 | -0.02113735 | 0.02516727
0.125 | 0.75 | 0.06 | 0.8 | 3e-06 | 3e-05 | 9 | 1.5 | SAC305 | 7.687221 | -0.03141746 | 0.2001809
0.125 | 0.5 | 0.02 | 1.2 | 6e-06 | 2.5e-05 | 9 | 1 | SAC405 | 12.11169 | -0.02990664 | 0.0870528
0.125 | 0.25 | 0.06 | 1.2 | 3e-06 | 3e-05 | 9 | 1 | SAC405 | 9.596501 | -0.02156041 | 0.2238884
0.125 | 0.75 | 0.04 | 0.4 | 3e-06 | 3e-05 | 6 | 1.5 | SAC405 | 11.90321 | -0.05155778 | 0.03014524
0.125 | 0.5 | 0.02 | 0.4 | 3e-06 | 2e-05 | 3 | 1.5 | SAC405 | 10.27828 | -0.06836381 | 0.04865258
0.125 | 0.25 | 0.02 | 0.8 | 9e-06 | 3e-05 | 9 | 1 | SAC205 | 8.65639 | -0.04026025 | 0.06922546
0.125 | 0.75 | 0.02 | 0.4 | 6e-06 | 2.5e-05 | 6 | 2 | SAC205 | 10.49478 | -0.05085081 | 0.02450608
0.125 | 0.75 | 0.06 | 0.8 | 3e-06 | 3e-05 | 6 | 1 | SAC405 | 8.85279 | -0.02995342 | 0.1063721
0.125 | 0.25 | 0.02 | 1.2 | 6e-06 | 2e-05 | 9 | 2 | SAC105 | 7.073669 | -0.02686147 | 0.1947544
0.125 | 0.25 | 0.02 | 1.2 | 6e-06 | 2e-05 | 9 | 2 | SAC305 | 10.37873 | -0.0316831 | 0.02891287
0.125 | 0.5 | 0.02 | 0.8 | 6e-06 | 2.5e-05 | 3 | 2 | SAC105 | 7.322925 | -0.03304335 | 0.009979543
0.125 | 0.5 | 0.02 | 1.2 | 6e-06 | 2e-05 | 6 | 1 | SAC205 | 9.66852 | -0.02759922 | 0.01805677
0.125 | 0.25 | 0.04 | 0.4 | 3e-06 | 3e-05 | 3 | 2 | SAC405 | 8.394044 | -0.07188824 | 0.04789798
0.125 | 0.5 | 0.02 | 0.8 | 3e-06 | 3e-05 | 6 | 1.5 | SAC105 | 8.205649 | -0.02874582 | 0.1451776
0.125 | 0.5 | 0.06 | 0.8 | 9e-06 | 2e-05 | 3 | 2 | SAC405 | 8.282869 | -0.05148357 | 0.03362416
0.125 | 0.75 | 0.04 | 0.4 | 6e-06 | 2.5e-05 | 6 | 1 | SAC405 | 12.54354 | -0.06071869 | 0.04767647
0.125 | 0.25 | 0.02 | 1.2 | 9e-06 | 2e-05 | 6 | 1 | SAC205 | 8.75867 | -0.0300605 | 0.03611448
0.125 | 0.25 | 0.04 | 0.4 | 6e-06 | 3e-05 | 3 | 1.5 | SAC305 | 7.614811 | -0.07859505 | 0.02694279
0.125 | 0.5 | 0.04 | 1.2 | 6e-06 | 3e-05 | 3 | 1 | SAC305 | 9.379535 | -0.02796348 | 0.02260927
0.125 | 0.75 | 0.04 | 0.8 | 3e-06 | 3e-05 | 9 | 1 | SAC305 | 9.322764 | -0.0317568 | 0.03373267
0.125 | 0.25 | 0.02 | 0.4 | 6e-06 | 2e-05 | 3 | 1.5 | SAC305 | 8.811312 | -0.08146893 | 0.02757144
0.125 | 0.25 | 0.02 | 0.4 | 3e-06 | 2.5e-05 | 3 | 1 | SAC305 | 8.620004 | -0.07095167 | 0.03846958
0.125 | 0.75 | 0.02 | 0.8 | 3e-06 | 2.5e-05 | 3 | 1.5 | SAC405 | 13.29582 | -0.03381648 | 0.04873438
0.125 | 0.5 | 0.06 | 0.8 | 3e-06 | 3e-05 | 9 | 1 | SAC405 | 9.092052 | -0.0360687 | 0.04322693
0.125 | 0.75 | 0.06 | 1.2 | 6e-06 | 2e-05 | 3 | 2 | SAC305 | 7.794357 | -0.02732586 | 0.01838819
0.125 | 0.5 | 0.04 | 0.4 | 6e-06 | 2.5e-05 | 3 | 2 | SAC105 | 6.369739 | -0.06424169 | 0.02499713
0.125 | 0.5 | 0.06 | 0.8 | 3e-06 | 2e-05 | 6 | 1 | SAC105 | 4.908662 | -0.03161282 | 0.1100488
0.125 | 0.25 | 0.02 | 0.8 | 9e-06 | 2e-05 | 9 | 2 | SAC205 | 8.656975 | -0.0486461 | 0.1790171
0.125 | 0.5 | 0.04 | 1.2 | 9e-06 | 2.5e-05 | 6 | 1.5 | SAC205 | 7.730599 | -0.03520391 | 0.02933826
0.125 | 0.5 | 0.04 | 0.4 | 9e-06 | 2e-05 | 9 | 2 | SAC205 | 8.494769 | -0.07724453 | 0.1305129
0.125 | 0.75 | 0.06 | 1.2 | 6e-06 | 2.5e-05 | 9 | 1.5 | SAC405 | 8.963812 | -0.02697384 | 0.03073745
0.125 | 0.25 | 0.02 | 1.2 | 6e-06 | 2.5e-05 | 3 | 1.5 | SAC405 | 11.77783 | -0.02761664 | 0.03352458
0.125 | 0.25 | 0.02 | 0.4 | 3e-06 | 2e-05 | 3 | 1.5 | SAC305 | 8.620058 | -0.07227786 | 0.03937318
0.125 | 0.25 | 0.06 | 1.2 | 9e-06 | 2.5e-05 | 6 | 2 | SAC405 | 8.961034 | -0.03428107 | 0.02808768
0.125 | 0.5 | 0.02 | 1.2 | 6e-06 | 2.5e-05 | 6 | 2 | SAC305 | 10.84456 | -0.02853203 | 0.01798905
0.125 | 0.75 | 0.04 | 1.2 | 3e-06 | 3e-05 | 9 | 2 | SAC205 | 8.508588 | -0.01985828 | 0.1209712
0.125 | 0.75 | 0.02 | 0.8 | 3e-06 | 2e-05 | 6 | 1.5 | SAC205 | 10.65845 | -0.03162671 | 0.02053491
0.125 | 0.5 | 0.02 | 0.8 | 6e-06 | 3e-05 | 6 | 1.5 | SAC405 | 11.75367 | -0.04462804 | 0.0291177
0.125 | 0.25 | 0.04 | 1.2 | 6e-06 | 2.5e-05 | 3 | 2 | SAC105 | 6.160211 | -0.02397132 | 0.02151482
0.125 | 0.75 | 0.06 | 0.8 | 9e-06 | 2.5e-05 | 3 | 1.5 | SAC205 | 6.957675 | -0.04284288 | 0.03367737
0.125 | 0.5 | 0.02 | 0.8 | 3e-06 | 2.5e-05 | 9 | 1.5 | SAC305 | 11.2994 | -0.03440027 | 0.1780305
0.125 | 0.25 | 0.04 | 1.2 | 9e-06 | 2e-05 | 9 | 2 | SAC105 | 5.881322 | -0.03077017 | 0.02288689
0.125 | 0.5 | 0.02 | 0.4 | 3e-06 | 2e-05 | 3 | 1.5 | SAC405 | 10.27832 | -0.06789595 | 0.02290319
0.125 | 0.25 | 0.02 | 0.4 | 9e-06 | 2e-05 | 6 | 1 | SAC105 | 5.404855 | -0.06722673 | 0.1045968
0.125 | 0.75 | 0.04 | 0.4 | 3e-06 | 3e-05 | 9 | 1.5 | SAC305 | 10.7969 | -0.05477719 | 0.1873672
0.125 | 0.25 | 0.04 | 0.8 | 9e-06 | 2e-05 | 6 | 1.5 | SAC205 | 7.995529 | -0.05105121 | 0.03371536
0.125 | 0.25 | 0.04 | 0.8 | 3e-06 | 2e-05 | 9 | 1 | SAC105 | 6.414111 | -0.02956993 | 0.01794306
0.125 | 0.25 | 0.04 | 0.8 | 3e-06 | 2e-05 | 6 | 1 | SAC305 | 9.789523 | -0.03500226 | 0.03724987
0.125 | 0.5 | 0.04 | 1.2 | 9e-06 | 2e-05 | 6 | 1.5 | SAC405 | 9.958916 | -0.03700857 | 0.08474584
0.125 | 0.75 | 0.04 | 1.2 | 9e-06 | 3e-05 | 6 | 1.5 | SAC205 | 7.988401 | -0.03141958 | 0.01754796
0.125 | 0.25 | 0.06 | 0.8 | 6e-06 | 3e-05 | 3 | 2 | SAC305 | 7.89436 | -0.03942045 | 0.0161578
0.125 | 0.25 | 0.04 | 1.2 | 6e-06 | 3e-05 | 3 | 1 | SAC205 | 8.290493 | -0.0249569 | 0.05964842
0.125 | 0.75 | 0.02 | 1.2 | 3e-06 | 2e-05 | 9 | 1.5 | SAC405 | 12.86056 | -0.02276979 | 0.08411795
0.125 | 0.25 | 0.02 | 0.4 | 3e-06 | 3e-05 | 6 | 1.5 | SAC105 | 5.454762 | -0.05703004 | 0.05586174
0.125 | 0.75 | 0.06 | 0.8 | 6e-06 | 3e-05 | 9 | 1 | SAC205 | 6.434499 | -0.03690218 | 0.05039263
0.125 | 0.75 | 0.06 | 1.2 | 3e-06 | 2e-05 | 3 | 1.5 | SAC405 | 9.291053 | -0.02005669 | 0.0309101
0.125 | 0.75 | 0.04 | 1.2 | 6e-06 | 2.5e-05 | 6 | 1.5 | SAC405 | 10.45384 | -0.0283603 | 0.03121666
0.125 | 0.75 | 0.06 | 1.2 | 9e-06 | 3e-05 | 3 | 1 | SAC205 | 6.327956 | -0.03128942 | 0.02900459
0.125 | 0.75 | 0.06 | 0.4 | 6e-06 | 2e-05 | 6 | 2 | SAC405 | 10.35688 | -0.06124098 | 0.03240645
0.125 | 0.5 | 0.02 | 1.2 | 9e-06 | 2e-05 | 9 | 1 | SAC205 | 8.944527 | -0.03192693 | 0.1139553
0.125 | 0.75 | 0.06 | 0.8 | 9e-06 | 2.5e-05 | 6 | 1.5 | SAC405 | 8.792804 | -0.04575765 | 0.04004931